## Золото
GEOSTATS PTY LTD
Стандартные образцы для определения содержания золота
Образцы с низким содержанием выделены красным цветом
| 50g Fire Assay Statistics - Gold (ppm) |  |  |  | Aqua Regia Statistics - Gold (ppm) |  |  |  |  | ISCC-NBS, SP440 |  | Certificate |  | NEUTRON ACTIVATION ANALYSES - SINGLE ANALYSIS ONLY NEUTRON ACTIVATION ANALYSES - SINGLE ANALYSIS ONLY NEUTRON ACTIVATION ANALYSES - SINGLE ANALYSIS ONLY NEUTRON ACTIVATION ANALYSES - SINGLE ANALYSIS ONLY NEUTRON ACTIVATION ANALYSES - SINGLE ANALYSIS ONLY | [39 empty] | Major Elements (Fusion / XRF) - Indicative Only
Product Code | Mean | Stdev | Count | 95% CI | Mean | Stdev | Count | 95% CI | DESCRIPTION OF SOURCE / MATRIX | Colour designation | Certified Date | Link | Product Code | Antimony | Arsenic | Barium | Bromine | Cadmium | Cerium | Caesium | Chromium | Cobalt | Europium | Gold ppb | Hafnium | Iridium ppb | Iron % | Lanthanum | Lutetium | Molybdenum | Nickel | Rubidium | Samarium | Scandium | Selenium | Sodium % | Tantalum | Tellurium | Terbium | Thorium | Tin | Tungsten | Uranium | Ytterbium | Zinc | Zirconium | Calcium% | Potassium % | Silver | Mercury | Neodymium | Strontium | Product Code | Fe | SiO2 | Al2O3 | TiO2 | MnO | CaO | P | S | MgO | K2O | Na2O | LOI1000 | Product Status
Grey Blank | 0.003 | na | na | na | na | na | na | na | SW Basalt | Grey | na | Grey Blank | Grey Blank | nr | nr | nr | nr | nr | nr | nr | nr | nr | nr | nr | nr | nr | nr | nr | nr | nr | nr | nr | nr | nr | nr | nr | nr | nr | nr | nr | nr | nr | nr | nr | nr | nr | nr | nr | nr | nr | nr | nr | Grey Blank | nr | nr | nr | nr | nr | nr | nr | nr | nr | nr | nr | nr
G995-1 | 2.752554 | 0.1785408 | 175 | +/- 0.027 | 2.637521 | 0.2096838 | 94 | +/- 0.043 | Pilbara Sulphides. | Light gray | October-2008 | G995-1 | G995-1 | 0.215 | 150 | <50 | 1.71 | <5 | 103.5 | 0.8 | 353.5 | 131 | <0.5 | 2835 | 6.21 | <20 | 1.855 | 56.1 | 0.625 | <1 | 26 | 504.5 | 7.755 | 8.41 | <5 | 1.81 | 0.8 | <10 | 1 | 9.27 | <100 | 11.6 | 3.005 | 4.21 | <100 | 210 | nr | 2.92 | <2 | nr | nr | nr | G995-1 | nr | nr | nr | nr | nr | nr | nr | nr | nr | nr | nr | nr
G995-4 | 8.67 | 0.6 | 69 | +/- 0.145 | 8.48 | 0.55 | 57 | +/- 0.147 | Pilbara Sulphides. | Light gray | October-1995 | G995-4 | G995-4 | 0.29 | 168 | 108 | <2 | nr | 106 | <1 | 313 | 156 | 0.64 | 8770 | 9.38 | <20 | 1.75 | 54.6 | 0.52 | <5 | nr | 386 | 7.62 | 7.18 | <5 | 1.28 | <1 | nr | nr | 7.56 | nr | <2 | <2 | 3.35 | <100 | nr | nr | 2.08 | <5 | nr | nr | nr | G995-4 | nr | nr | nr | nr | nr | nr | nr | nr | nr | nr | nr | nr
G396-8 | 4.82 | 0.29 | 67 | +/- 0.071 | 4.75 | 0.27 | 52 | +/- 0.076 | Laterite Profile Ore. | Pale yellowish brown | April-1996 | G396-8 | G396-8 | 30.5 | 724 | 270 | <2 | nr | 27.4 | 1.68 | 1680 | 55.4 | 0.67 | 4360 | 2.24 | <20 | 5.21 | 14.4 | 0.23 | <5 | nr | 25.3 | 2.9 | 18.5 | <5 | 0.73 | <1 | nr | nr | 3.09 | nr | 36.9 | <2 | 1.55 | 852 | nr | nr | 0.68 | <5 | nr | nr | nr | G396-8 | nr | nr | nr | nr | nr | nr | nr | nr | nr | nr | nr | nr
G996-4 | 0.51 | 0.04 | 70 | +/- 0.01 | 0.47 | 0.07 | 65 | +/- 0.017 | Low grade laterite waste, South West mineral field. | Moderate reddish brown | October-1996 | G996-4 | G996-4 | 0.6 | 40.1 | <100 | 3.17 | nr | 27 | <1 | 260 | 4.22 | <0.5 | 486 | 9.74 | <20 | 16.5 | 7.52 | <0.2 | <10 | nr | <20 | 2.13 | 23.2 | <5 | 0.038 | 1.09 | nr | nr | 70.8 | nr | 4.24 | 8.31 | 1.37 | <100 | nr | nr | <0.2 | <5 | nr | nr | nr | G996-4 | nr | nr | nr | nr | nr | nr | nr | nr | nr | nr | nr | nr
G996-7 | 5.985 | 0.3865876 | 138 | +/- 0.065 | 5.907769 | 0.3830381 | 121 | +/- 0.069 | Western Pilbara sulphides. | Light gray | October-1996 | G996-7 | G996-7 | <0.2 | 147 | <100 | <2 | nr | 87.25 | <1 | 352 | 131 | 0.06 | 5980 | 69.1 | <20 | 1.45 | 44.85 | 0.695 | <5 | nr | 405 | 6.39 | 5.735 | <5 | 1.19 | <1 | nr | nr | 7.44 | nr | <2 | <2 | 4.235 | <100 | nr | nr | 2.71 | <5 | nr | nr | nr | G996-7 | nr | nr | nr | nr | nr | nr | nr | nr | nr | nr | nr | nr
G397-3 | 1.717428 | 0.1088287 | 180 | +/- 0.016 | 1.689592 | 0.1139017 | 98 | +/- 0.023 | Laterite / Kaolin ores. | Grayish orange | October-2008 | G397-3 | G397-3 | 0.985 | 119.5 | 201.5 | 1.735 | <5 | 46.1 | 5.58 | 168.5 | 17.3 | 1.09 | 1655 | 3.915 | <20 | 4.045 | 21.35 | 0.215 | 12.25 | 81 | 137.5 | 4.325 | 11.7 | <5 | 0.261 | <0.5 | <10 | <0.5 | 9.03 | <100 | 36.95 | 1.9 | 1.7 | <100 | <200 | nr | 0.79 | <2 | nr | nr | nr | G397-3 | nr | nr | nr | nr | nr | nr | nr | nr | nr | nr | nr | nr
G997-3 | 1.41 | 0.08 | 82 | +/- 0.018 | 1.41 | 0.1 | 64 | +/- 0.025 | Oxide ex Eastern Goldfields. | Light brown | October-1997 | G997-3 | G997-3 | 1.64 | 131 | <100 | <1 | nr | 6.18 | 30.5 | 237 | 2.75 | <0.5 | 1410 | 14.1 | <20 | 2.2 | 2.69 | <0.2 | <5 | nr | 840 | 0.74 | 9.17 | <5 | 1.19 | <1 | <5 | nr | 1.67 | nr | 3.21 | <2 | 0.73 | <100 | <500 | <1 | 3.49 | <5 | nr | nr | nr | G997-3 | nr | nr | nr | nr | nr | nr | nr | nr | nr | nr | nr | nr
G997-6 | 1.68 | 0.08 | 80 | +/- 0.018 | 1.67 | 0.14 | 66 | +/- 0.035 | Diorite ore ex Indonesia. | Grayish orange pink | October-1997 | G997-6 | G997-6 | <0.2 | 78.6 | <100 | 2.3 | nr | 13.5 | 19 | 1020 | 8.82 | <0.5 | 1730 | 10.9 | <20 | 2.86 | 2.9 | <0.2 | 45.5 | nr | 543 | 0.86 | 14.1 | <5 | 0.821 | <1 | <5 | nr | 3.13 | nr | <2 | <2 | 0.71 | <100 | <500 | <1 | 2.45 | <5 | nr | nr | nr | G997-6 | nr | nr | nr | nr | nr | nr | nr | nr | nr | nr | nr | nr
G398-2 | 0.5 | 0.04 | 84 | +/- 0.009 | 0.42 | 0.08 | 60 | +/- 0.021 | Cu/Au Ore,South west mineral field,carbon present,Aqua Regia requires pre-roast | Yellowish gray | April-1998 | G398-2 | G398-2 | 4.59 | 208 | 289 | 1.26 | nr | 42.2 | 9.12 | 156 | 20.3 | 0.9 | 478 | 3.88 | <20 | 3.47 | 19 | <0.2 | 9.1 | nr | 179 | 3.48 | 9.36 | <5 | 1.75 | <1 | <5 | nr | 7.96 | nr | 24.9 | <2 | 1.45 | 139 | <500 | 3.13 | 1.79 | <5 | nr | nr | nr | G398-2 | nr | nr | nr | nr | nr | nr | nr | nr | nr | nr | nr | nr
G398-4 | 0.6641186 | 0.0521553 | 194 | +/- 0.007 | 0.6408471 | 0.06719538 | 104 | +/- 0.013 | Cu/Au ore ex South West. Mineralised sulphidic waste. Basaltic. | Light gray | October-2006 | G398-4 | G398-4 | 0.6335 | 13.95 | 226 | <1 | nr | 34.4 | 8.765 | 356.5 | 14.95 | <0.578 | 666 | 3.585 | <20 | 4 | 18.1 | 0.28 | 30.55 | 91.2 | 186 | 3.1 | 9.695 | <5 | 2.41 | <1 | <5 | 0.417 | 7.38 | <39.8 | 19.85 | <2 | 0.985 | 118 | <500 | 3.61 | 1.49 | <5 | nr | 8.55 | <11.8 | G398-4 | nr | nr | nr | nr | nr | nr | nr | nr | nr | nr | nr | nr
G398-6 | 2.943497 | 0.1632816 | 179 | +/- 0.024 | 2.861562 | 0.176698 | 95 | +/- 0.036 | Mine Ore low sulphide , low copper | Pale yellowish brown | April-2006 | G398-6 | G398-6 | 19.25 | 142.5 | 189 | 3.535 | nr | 21.1 | 11.9 | 93.2 | 52.95 | 1.155 | 2990 | 1.795 | <15 | 9.405 | 8.835 | 0.44 | 3 | 160 | 75.9 | 3.93 | 38.2 | <3 | 1.57 | <1 | <5 | 1.7 | 1.035 | <100 | 36.05 | <2 | 3.33 | 150 | <500 | 4.72 | 1.47 | <5 | nr | nr | nr | G398-6 | nr | nr | nr | nr | nr | nr | nr | nr | nr | nr | nr | nr
G398-10 | 4.073862 | 0.1861368 | 405 | +/- 0.018 | 3.992452 | 0.2086588 | 180 | +/- 0.031 | Composite bulk ore. Minor sulphide with cap rock. | Pale red | October-2007 | G398-10 | G398-10 | 6.1725 | 294.5 | 349.5 | 2.3375 | <5 | 31.775 | 7.095 | 601.375 | 84.475 | 1.025 | 3998.75 | 7.6625 | <50 | 7.895 | 20.9 | 0.31875 | 16.4875 | 1832.5 | 214.625 | 3.06375 | 14.4375 | <15 | 1.19125 | 43.4 | <10 | <0.5 | 6.34875 | <100 | 15.5875 | 1.15 | <2 | 210.125 | <500 | 3.43 | 1.34 | <5 | nr | nr | nr | G398-10 | nr | nr | nr | nr | nr | nr | nr | nr | nr | nr | nr | nr
G998-1 | 2.95 | 0.12 | 91 | +/- 0.025 | 2.93 | 0.24 | 64 | +/- 0.06 | Oxide with high iron content. | Moderate red | October-1998 | G998-1 | G998-1 | 107 | 31.6 | <100 | <1 | nr | 23.3 | 7.04 | 67 | 14.5 | 0.66 | 3100 | 4.27 | <20 | 50.2 | 4.96 | <0.2 | <10 | nr | 260 | 1.7 | 14.4 | <5 | 0.323 | <1 | <5 | nr | <0.5 | nr | 27.2 | 7.4 | 0.55 | <100 | <500 | <1 | 0.98 | <5 | nr | nr | nr | G998-1 | nr | nr | nr | nr | nr | nr | nr | nr | nr | nr | nr | nr
G998-3 | 0.81 | 0.05 | 93 | +/- 0.01 | 0.8 | 0.06 | 64 | +/- 0.015 | Basalt ore ex Eastern Goldfields, Minor Sulphide. | Very pale orange | October-1998 | G998-3 | G998-3 | 5.96 | 45.9 | <100 | 1.71 | nr | 14.9 | 21.7 | 65.3 | 22.9 | 0.67 | 785 | 12.5 | <20 | 4.6 | 4.88 | 0.27 | <5 | nr | 588 | 2.29 | 19.8 | <5 | 1.61 | <1 | <5 | nr | 1.1 | nr | 9.77 | <2 | 1.72 | 110 | 701 | 2.95 | 2.9 | <5 | nr | nr | nr | G998-3 | nr | nr | nr | nr | nr | nr | nr | nr | nr | nr | nr | nr
G998-4 | 4.36 | 0.22 | 98 | +/- 0.044 | 4.27 | 0.23 | 65 | +/- 0.057 | Basalt ore ex Eastern Goldfields, Minor Sulphide. | Very pale orange | October-1998 | G998-4 | G998-4 | 7.07 | 51.8 | <100 | 1.49 | nr | 11.7 | 16.9 | 42.4 | 19.1 | <0.5 | 4320 | 10.6 | <20 | 3.78 | 3.8 | 0.22 | <5 | nr | 480 | 1.63 | 15.8 | <5 | 1.27 | <1 | <5 | nr | 1.07 | nr | 18.3 | <2 | 1.47 | <100 | <500 | 1.75 | 2.44 | <5 | nr | nr | nr | G998-4 | nr | nr | nr | nr | nr | nr | nr | nr | nr | nr | nr | nr
G998-6 | 0.8 | 0.06 | 98 | +/- 0.012 | 0.8 | 0.07 | 66 | +/- 0.017 | Oxide ore with Kaolin and minor Iron. | Grayish orange | October-1998 | G998-6 | G998-6 | 2.99 | 14.3 | 184 | 1.83 | nr | 49.2 | 2.42 | 139 | 13.9 | 1.11 | 716 | 4.37 | <20 | 3.64 | 22.1 | <0.2 | <5 | nr | 49.5 | 4.09 | 14.2 | <5 | 0.156 | <1 | <5 | nr | 8.23 | nr | 10.9 | 2.29 | 1.35 | <100 | <500 | <1 | 0.48 | <5 | nr | nr | nr | G998-6 | nr | nr | nr | nr | nr | nr | nr | nr | nr | nr | nr | nr
G399-2 | 1.46 | 0.09 | 100 | +/- 0.018 | 1.44 | 0.09 | 66 | +/- 0.022 | Oxides in the Kalgoorlie Region | Pinkish gray | April-1999 | G399-2 | G399-2 | 2.59 | 73.19 | 125.7 | <1 | nr | 14.83 | 26.1 | 241.3 | 23.43 | <0.5 | 1430 | 13.87 | <20 | 1.98 | 7.71 | <0.2 | <5 | nr | 968.4 | 1.2 | 3.32 | <5 | 1.297 | 2.41 | <5 | nr | 2.2 | nr | 9.28 | <2 | 0.73 | 171.7 | 738.8 | <1 | 3.6 | <5 | nr | nr | nr | G399-2 | nr | nr | nr | nr | nr | nr | nr | nr | nr | nr | nr | nr
G399-5 | 0.87 | 0.05 | 94 | +/- 0.01 | 0.85 | 0.07 | 68 | +/- 0.017 | Fresh rock. South West Mineral Field | Light brownish gray | April-1999 | G399-5 | G399-5 | 0.52 | 11.39 | 249.9 | <1 | nr | 35.86 | 10.4 | 184.1 | 24.82 | 0.8 | 878.3 | 3.64 | <20 | 4.44 | 17.71 | <0.2 | 21 | nr | 211.5 | 2.93 | 10.78 | <5 | 2.389 | <1 | <5 | nr | 7.19 | nr | 26.42 | <2 | 1.11 | 109.9 | <500 | 3.7 | 1.67 | <5 | nr | nr | nr | G399-5 | nr | nr | nr | nr | nr | nr | nr | nr | nr | nr | nr | nr
G399-10 | 13.2 | 0.88 | 93 | +/- 0.182 | 12.82 | 1.02 | 67 | +/- 0.251 | Composite of Gold / Copper ore | Pale brown | April-1999 | G399-10 | G399-10 | 10.53 | 326.45 | <100 | 1.2 | nr | 32.39 | 7.41 | 385.3 | 160.27 | <0.5 | 13697 | 12.59 | <20 | 6.08 | 17.03 | <0.2 | 32 | nr | 275 | 2.44 | 8.32 | <20 | 0.823 | 106.3 | <5 | nr | 6.13 | nr | 18.8 | <2 | 1.14 | 764.4 | 518.6 | 1.5 | 0.85 | <5 | nr | nr | nr | G399-10 | nr | nr | nr | nr | nr | nr | nr | nr | nr | nr | nr | nr
G999-1 | 0.82 | 0.06 | 90 | +/- 0.013 | 0.75 | 0.12 | 60 | +/- 0.031 | Cu/Au Ore ex Pilbara Region | Light brownish gray | October-1999 | G999-1 | G999-1 | 0.89 | 188 | 268 | <1 | nr | 28.7 | 5.46 | 365 | 26.8 | 0.82 | 767 | 3.89 | <20 | 5.93 | 13.1 | 0.22 | 31.5 | nr | 138 | 2.93 | 17.6 | <5 | 2.02 | <1 | <5 | nr | 4.28 | nr | 21.3 | <2 | 1.44 | 647 | <500 | 4.41 | 1.29 | <5 | nr | nr | nr | G999-1 | nr | nr | nr | nr | nr | nr | nr | nr | nr | nr | nr | nr
G999-3 | 0.95 | 0.07 | 95 | +/- 0.014 | 0.9 | 0.08 | 27 | +/- 0.032 | Low Grade Mine Tail.Ore contains carbon, Aqua Regia requires pre-roast | Light olive gray | October-1999 | G999-3 | G999-3 | 10.4 | 560 | 212 | 2.58 | nr | 40.1 | 4.58 | 268 | 22.2 | 0.59 | 846 | 3.31 | <20 | 3.19 | 19.7 | <0.2 | <5 | nr | 82.4 | 2.94 | 10.4 | <5 | 0.514 | <1 | <5 | nr | 8.07 | nr | 17.3 | <2 | 1.07 | <100 | <500 | 3.01 | 1.14 | <5 | nr | nr | nr | G999-3 | nr | nr | nr | nr | nr | nr | nr | nr | nr | nr | nr | nr
G999-4 | 3.019216 | 0.1726309 | 199 | +/- 0.024 | 2.933057 | 0.2057512 | 101 | +/- 0.041 | Oxide Ore ex Eastern Goldfields | Pale yellowish brown | October-2006 | G999-4 | G999-4 | 187.5 | 1855 | 341.5 | 2.49 | nr | 35.9 | 3.98 | 689 | 47.5 | 0.82 | 3065 | 4.795 | <20 | 8.415 | 15.8 | 0.4815 | <5 | 492 | 56.05 | 3.43 | 21.45 | <5 | 0.812 | <1 | <5 | <0.255 | 4.42 | <208 | 41.25 | <2 | <2.03 | 460.5 | <500 | 2.02 | 1.22 | <5 | nr | <16.4 | <38.4 | G999-4 | nr | nr | nr | nr | nr | nr | nr | nr | nr | nr | nr | nr
G300-8 | 1.07 | 0.06 | 95 | +/- 0.012 | 0.99 | 0.12 | 59 | +/- 0.032 | Transition Ore ex Eastern Goldfields | Pinkish gray | April-2000 | G300-8 | G300-8 | 13 | 397 | 370 | 4 | nr | 58 | <3 | 150 | 35 | 1 | 1130 | 4 | <20 | 6 | 30 | 0.26 | <5 | nr | <30 | 4.4 | 17.1 | <5 | 1.2 | <1 | <5 | nr | 16 | nr | 6 | 2.5 | 2.1 | 210 | <500 | 4 | 0.9 | <5 | nr | nr | nr | G300-8 | nr | nr | nr | nr | nr | nr | nr | nr | nr | nr | nr | nr
G300-9 | 1.53 | 0.06 | 94 | +/- 0.012 | 1.51 | 0.08 | 57 | +/- 0.021 | Ore ex Eastern Goldfields ( Fresh Rock) | Light olive gray | April-2000 | G300-9 | G300-9 | <0.2 | <2 | <100 | <1 | nr | 26.3 | <3 | 180 | 43 | 1.9 | 1570 | 4 | <20 | 8.6 | 11 | 0.39 | <5 | nr | <30 | 5.4 | 34.2 | <5 | 2.2 | 2 | <5 | nr | <0.5 | nr | <4 | <2 | 3.5 | 150 | <500 | 7 | 0.5 | <5 | nr | nr | nr | G300-9 | nr | nr | nr | nr | nr | nr | nr | nr | nr | nr | nr | nr
G300-10 | 1.99 | 0.07 | 90 | +/- 0.015 | 1.95 | 0.1 | 32 | +/- 0.037 | Composite oxide Ore with Minor sulphide.Trace carbon,Aqua Regia requires pre-roast | Yellowish gray | April-2000 | G300-10 | G300-10 | 82.2 | 971 | 400 | <3 | nr | 38 | 5 | 250 | 52 | 1.2 | 2000 | 4 | <20 | 5.4 | 23 | 0.21 | <5 | nr | 86 | 3.8 | 13.9 | <5 | 0.99 | <1 | <5 | nr | 8.9 | nr | 16 | 2.5 | 1.9 | 740 | <500 | 4 | 1.2 | <5 | nr | nr | nr | G300-10 | nr | nr | nr | nr | nr | nr | nr | nr | nr | nr | nr | nr
G900-2 | 1.479056 | 0.05803777 | 160 | +/- 0.009 | 1.452734 | 0.1110917 | 87 | +/- 0.024 | Trace Sulphide Ore ex Eastern Goldfields | Light gray | April-2005 | G900-2 | G900-2 | <0.2 | <1 | 50 | 1.08 | <3 | 16.1 | 17.35 | 113 | 22.9 | 1.125 | 1505 | 7.045 | <20 | 4.895 | 6.425 | 0.2995 | 9.95 | <53 | 576 | 3.2 | 19.25 | 1.3 | 1.965 | 0.808 | <5 | 0.61 | 0.965 | <63 | <2 | <2 | 1.985 | 62 | 210 | 4.05 | 2.11 | 9.15 | 2.27 | 1.9 | nr | G900-2 | nr | nr | nr | nr | nr | nr | nr | nr | nr | nr | nr | nr | Low Stock
G900-5 | 3.207608 | 0.1286958 | 83 | +/- 0.028 | 3.189195 | 0.2471048 | 55 | +/- 0.067 | Minor Sulphide ore ex Eastern Goldfields | Yellowish gray | October-2000 | G900-5 | G900-5 | 2.45 | 9.5 | <100 | <1 | nr | 10.5 | 18.4 | 83 | 15.1 | 0.63 | 3290 | 2.42 | <20 | 3.28 | 4.24 | <0.2 | <5 | nr | 635 | 2.15 | 12.8 | <5 | 1.66 | <1 | <5 | nr | <0.5 | nr | <2 | <2 | 1.23 | <100 | <500 | 3.07 | 2.54 | <5 | nr | nr | nr | G900-5 | nr | nr | nr | nr | nr | nr | nr | nr | nr | nr | nr | nr
G900-7 | 3.222444 | 0.1586882 | 85 | +/- 0.034 | 3.189288 | 0.204001 | 54 | +/- 0.056 | Oxide Ore ex S.W. Mineral field | Grayish orange | October-2000 | G900-7 | G900-7 | 2.84 | 230 | 160 | 2.34 | nr | 35.8 | 3.85 | 177 | 45.6 | 0.58 | 3070 | 5.04 | <20 | 5.56 | 19.4 | <0.2 | 59.8 | nr | 116 | 2.62 | 13.6 | <5 | 0.562 | 1.14 | <5 | nr | 8.21 | nr | 27.4 | 2.3 | 0.94 | 115 | <500 | <1 | 0.78 | <5 | nr | nr | nr | G900-7 | nr | nr | nr | nr | nr | nr | nr | nr | nr | nr | nr | nr
G301-3 | 1.957881 | 0.08275446 | 90 | +/- 0.017 | 1.892687 | 0.1643016 | 115 | +/- 0.03 | Low grade Minor Sulphide - Eastern Goldfields | Light gray | October-2001 | G301-3 | G301-3 | <0.2 | <1 | <100 | <1 | nr | 30.65 | <1 | 195.5 | 40 | 1.965 | 1990 | 3.685 | <20 | 9.155 | 10.355 | 0.42 | <5 | nr | 31.9 | 5.51 | 35.25 | <5 | 2.335 | <1 | <5 | nr | 1.065 | nr | <2 | <2 | 3.35 | 193.5 | <500 | 6.435 | 0.26 | <5 | nr | nr | nr | G301-3 | nr | nr | nr | nr | nr | nr | nr | nr | nr | nr | nr | nr
G301-8 | 1.191253 | 0.0894655 | 87 | +/- 0.019 | no AR | na | na | na | Pyrite Concentrate | Olive gray | April-2001 | G301-8 | G301-8 | 14.6 | 329 | 27000 | <1 | nr | 16.3 | 2.95 | 826 | 48 | 0.55 | 1180 | 1.76 | <20 | 27.3 | 8.52 | <0.2 | 21.1 | nr | 27 | 1.46 | 9.75 | 8.7 | 0.35 | <1 | 13.6 | nr | 1.2 | nr | 6.89 | <2 | 0.86 | 7160 | <500 | 2.6 | 0.69 | 10.4 | nr | nr | nr | G301-8 | nr | nr | nr | nr | nr | nr | nr | nr | nr | nr | nr | nr
G901-1 | 2.58 | 0.13 | 92 | +/- 0.027 | 2.5 | 0.18 | 59 | +/- 0.047 | Transition gold ore - Eastern Goldfields | Light olive gray | October-2001 | G901-1 | G901-1 | 137 | 866 | 781 | 2.24 | nr | 46.3 | 3.38 | 322 | 112 | 1.04 | 2470 | 2.54 | <20 | 5.66 | 22.8 | 0.21 | 14.2 | nr | 102 | 4.18 | 16.4 | <5 | 1.74 | <1 | <5 | nr | 5.08 | nr | 18.5 | <2 | 1.46 | 288 | <500 | 2.18 | 2.16 | <5 | nr | nr | nr | G901-1 | nr | nr | nr | nr | nr | nr | nr | nr | nr | nr | nr | nr
G901-2 | 1.76 | 0.14 | 88 | +/- 0.03 | 1.7 | 0.13 | 54 | +/- 0.036 | Oxide Ore Kalgoorlie | Grayish orange | October-2001 | G901-2 | G901-2 | 4.74 | 50.5 | 1100 | 20.2 | nr | 136 | 3.62 | 293 | 21.8 | 2.25 | 1600 | 3.45 | <20 | 4.47 | 75.1 | 0.24 | <5 | nr | 35.3 | 9.79 | 12.5 | <5 | 1.99 | <1 | <5 | nr | 14.8 | nr | 72.1 | 3.61 | 1.79 | 142 | <500 | <1 | 1.42 | <5 | nr | nr | nr | G901-2 | nr | nr | nr | nr | nr | nr | nr | nr | nr | nr | nr | nr | Low Stock
G901-3 | 2.87 | 0.14 | 90 | +/- 0.029 | 2.81 | 0.2 | 59 | +/- 0.053 | Oxide Ore Kalgoorlie | Light brown | October-2001 | G901-3 | G901-3 | 1.41 | 1480 | 508 | 11.4 | nr | 27.2 | <1 | 443 | 110 | 1.13 | 2850 | 1.76 | <20 | 8.99 | 14.7 | 0.39 | <5 | nr | 63.4 | 4.01 | 40.4 | <5 | 0.933 | <1 | <5 | nr | 1.07 | nr | 26.4 | <2 | 2.71 | 197 | <500 | <1 | 1.83 | <5 | nr | nr | nr | G901-3 | nr | nr | nr | nr | nr | nr | nr | nr | nr | nr | nr | nr
G901-5 | 1.648885 | 0.07030865 | 205 | +/- 0.01 | 1.611512 | 0.1115513 | 43 | +/- 0.035 | Sulphide ore - Eastern Goldfields | Medium light gray | April-2009 | G901-5 | G901-5 | 1.56 | 33.95 | 2630 | <1 | 2 | 8.335 | 20.25 | 130 | 14.25 | <0.5 | 1735 | 1.78 | <20 | 5.065 | 3.065 | 0.1 | 10.75 | 23 | 676 | 1.225 | 7.965 | <1 | 1.105 | 0.2 | <5 | <0.5 | 0.5 | <50 | <1 | 0.3 | 0.68 | 697 | <100 | 1.7 | 2.5 | 2 | nr | nr | nr | G901-5 | nr | nr | nr | nr | nr | nr | nr | nr | nr | nr | nr | nr | Low Stock
G901-7 | 1.52 | 0.06 | 88 | +/- 0.013 | 1.53 | 0.11 | 60 | +/- 0.029 | Sulphide ore - Eastern Goldfields | Light gray | October-2001 | G901-7 | G901-7 | 0.97 | 20.9 | 1710 | <1 | nr | 2.44 | 32.4 | 61.6 | 2.79 | <0.5 | 1510 | 0.81 | <20 | 2.11 | 1.24 | <0.2 | <5 | nr | 1240 | 0.25 | 0.83 | <5 | 1.19 | <1 | <5 | nr | 0.51 | nr | <2 | <2 | <0.5 | 470 | <500 | <1 | 4.24 | <5 | nr | nr | nr | G901-7 | nr | nr | nr | nr | nr | nr | nr | nr | nr | nr | nr | nr
G901-8 | 47.24 | 1.55 | 82 | +/- 0.343 | no AR | nr | nr | nr | Very high grade sulphide ore - Eastern Goldfields | Medium gray | October-2001 | G901-8 | G901-8 | 58.7 | 956 | 1330 | <1 | nr | 26.8 | 10.1 | 224 | 244 | <0.5 | 46900 | 4.3 | <20 | 9.14 | 14.2 | <0.2 | <10 | nr | 370 | 2.25 | 8.19 | <10 | 0.892 | 4.11 | <10 | nr | 1.24 | nr | 15 | <2 | 1.12 | 946 | <500 | <1 | 1.97 | <10 | nr | nr | nr | G901-8 | nr | nr | nr | nr | nr | nr | nr | nr | nr | nr | nr | nr
G901-11 | 1.34 | 0.06 | 75 | +/- 0.014 | 1.336015 | 0.11388 | 108 | +/- 0.022 | Oxide Gold ore - siliceous | Pale reddish brown | April-2002 | G901-11 | G901-11 | 6.32 | 14.55 | <100 | <1 | nr | 2.29 | 39.5 | 19.45 | <1 | <0.5 | 1380 | 11.55 | <20 | 2.935 | 1.025 | <0.2 | <5 | nr | 1335 | 0.265 | 1.255 | <5 | 1.305 | <1 | <5 | nr | 0.825 | nr | 2.03 | <2 | <0.5 | <100 | 539 | <1 | 4.83 | <5 | nr | nr | nr | G901-11 | nr | nr | nr | nr | nr | nr | nr | nr | nr | nr | nr | nr | Low Stock
G302-10 | 0.1770401 | 0.02383475 | 191 | +/- 0.003 | 0.1648782 | 0.02562258 | 87 | +/- 0.005 | Milled Waste Material - Basic rock | Light brownish gray | April-2009 | G302-10 | G302-10 | 0.57 | 17.8 | 149 | <1 | <2 | 23 | 1.605 | 192.5 | 36.15 | 1.745 | 163.5 | 4.7 | <20 | 8.405 | 9.715 | 0.385 | 24.25 | 42 | 55.8 | 4.915 | 30.35 | <1 | 2.095 | 0.5 | <5 | 1.2 | 1.33 | <50 | 1 | 0.3 | 2.755 | 647 | 130 | 6.54 | <0.2 | <1 | nr | nr | nr | G302-10 | nr | nr | nr | nr | nr | nr | nr | nr | nr | nr | nr | nr
G902-7 | 1.407548 | 0.1043027 | 84 | +/- 0.023 | 1.373954 | 0.1645378 | 54 | +/- 0.045 | Oxide Material ex Eastern Goldfields | Moderate brown | October-2002 | G902-7 | G902-7 | 17.8 | 976 | 270 | 1.23 | nr | 36.3 | 3.34 | 788 | 49.9 | 1.06 | 1440 | 3.78 | <20 | 23.7 | 20.4 | <0.2 | 21 | nr | 50.3 | 3.31 | 16.6 | <5 | 1.01 | <1 | <5 | nr | 6.47 | nr | 40.2 | <2 | 1.3 | <100 | <500 | 1.03 | 0.81 | <5 | nr | nr | nr | G902-7 | nr | nr | nr | nr | nr | nr | nr | nr | nr | nr | nr | nr
G303-2 | 4.154418 | 0.173827 | 202 | +/- 0.024 | 4.114479 | 0.2835563 | 89 | +/- 0.06 | Composite Gold Ore | Pale yellowish brown | April-2009 | G303-2 | G303-2 | 4.175 | 288.5 | 120 | 3.015 | <2 | 31.65 | 29.15 | 1280 | 71.85 | 0.77 | 4465 | 0.99 | <20 | 5.15 | 14.15 | 0.3 | <0.5 | 508 | 793 | 3.02 | 25 | <1 | 1.145 | 0.5 | <5 | <0.5 | 2.13 | <50 | 4.87 | 1.3 | 1.435 | 236.5 | <100 | 1.38 | 2.29 | 19.25 | nr | nr | nr | G303-2 | nr | nr | nr | nr | nr | nr | nr | nr | nr | nr | nr | nr
G303-8 | 0.2605955 | 0.0319846 | 83 | +/- 0.007 | 0.2496783 | 0.04001405 | 46 | +/- 0.012 | Gold Tail sample minor sulphide | Light gray | April-2003 | G303-8 | G303-8 | 6.14 | 44.6 | 135 | 1.54 | nr | 38.3 | 1.25 | 154 | 26.9 | 1.26 | 242 | 4.05 | <20 | 5.63 | 19.4 | 0.28 | <5 | nr | <20 | 4.18 | 21.1 | <5 | 1.38 | <1 | <5 | nr | 6.73 | nr | <2 | <2 | 2.21 | 104 | <500 | 4.17 | 0.35 | <5 | nr | nr | nr | G303-8 | nr | nr | nr | nr | nr | nr | nr | nr | nr | nr | nr | nr
G903-6 | 4.13385 | 0.1684565 | 78 | +/- 0.038 | 4.078442 | 0.1392624 | 43 | +/- 0.043 | Gold Ore ex Murchison Region | Pinkish gray | October-2003 | G903-6 | G903-6 | 18.3 | 1340 | 225 | <1 | nr | 21.1 | 4.67 | 407 | 55.5 | 0.63 | 3980 | 2.2 | <20 | 8.74 | 9.25 | 0.27 | <5 | nr | 108 | 2.56 | 34.2 | <5 | 1.21 | <1 | <5 | nr | 2.08 | nr | 51.8 | <2 | 1.78 | <100 | <500 | 5.84 | 0.73 | <5 | nr | nr | nr | G903-6 | nr | nr | nr | nr | nr | nr | nr | nr | nr | nr | nr | nr
G903-9 | 11.26481 | 0.4056 | 79 | +/- 0.091 | 11.14501 | 0.7666445 | 46 | +/- 0.23 | Composite ore Minor Sulphides | Light gray | October-2003 | G903-9 | G903-9 | 17.2 | 318 | 521 | <1 | nr | 12.8 | 14.1 | 98 | 115 | <0.5 | 11000 | 7.14 | <20 | 4.18 | 7.06 | <0.2 | 6.9 | nr | 449 | 1.08 | 4.27 | <5 | 0.687 | 2.66 | <5 | nr | 2.1 | nr | 8.57 | <2 | 0.65 | 297 | <500 | <1 | 1.79 | 13.2 | nr | nr | nr | G903-9 | nr | nr | nr | nr | nr | nr | nr | nr | nr | nr | nr | nr
G903-10 | 0.2145507 | 0.01768477 | 69 | +/- 0.004 | 0.2164261 | 0.033417 | 46 | +/- 0.01 | Waste Kaolin material | Grayish orange | October-2003 | G903-10 | G903-10 | 1.56 | 58.9 | 144 | 1.9 | nr | 43.2 | 1.9 | 125 | 2.81 | 0.67 | 215 | 4.34 | <20 | 4.98 | 22.3 | <0.2 | 106 | nr | 55.8 | 2.41 | 15.2 | <5 | 0.138 | <1 | <5 | nr | 10.1 | nr | 32.5 | 3.11 | 0.71 | <100 | <500 | <1 | 0.79 | <5 | nr | nr | nr | G903-10 | nr | nr | nr | nr | nr | nr | nr | nr | nr | nr | nr | nr
G904-1 | 12.66095 | 0.5117977 | 170 | +/- 0.078 | 12.52601 | 0.7359895 | 85 | +/- 0.16 | High Grade composite oxide ore Leonora | Grayish orange pink | October-2004 | G904-1 | G904-1 | 9.7 | 1105 | 54.5 | 1.75 | <5 | <11 | 110 | 104 | 29 | <1 | 13300 | <1 | <50 | 2.7 | 4 | <0.2 | 14 | 575 | 2660 | 0.7 | 3.35 | <5 | 1.3 | 0.7 | <10 | <0.5 | 0.8 | <100 | 4.5 | 0.7 | <2 | <100 | <200 | nr | nr | nr | nr | nr | nr | G904-1 | nr | nr | nr | nr | nr | nr | nr | nr | nr | nr | nr | nr
G904-3 | 13.66134 | 0.6183376 | 84 | +/- 0.135 | 13.72695 | 0.887838 | 43 | +/- 0.276 | Low Sulphide High Grade Ore Eastern Goldfields | Light brownish gray | October-2004 | G904-3 | G904-3 | 1.5 | 28 | 440 | <0.5 | <5 | 8 | 39 | 90 | 25 | <1 | 15600 | 2 | <50 | 5 | 5 | 0.2 | 10 | 50 | 1110 | 2.4 | 14 | <5 | 1.4 | 1.5 | <10 | <0.5 | 0.8 | <100 | 2 | 0.5 | <2 | 170 | <200 | nr | nr | nr | nr | nr | nr | G904-3 | nr | nr | nr | nr | nr | nr | nr | nr | nr | nr | nr | nr | Low Stock
G904-7 | 1.583744 | 0.09087046 | 86 | +/- 0.02 | 1.542233 | 0.09938282 | 43 | +/- 0.031 | Low Sulphide Gold ore ex Pacific Rim | Yellowish gray | October-2004 | G904-7 | G904-7 | 10.3 | 332 | 300 | 1.4 | <5 | 10 | 2.7 | 110 | 31 | <1 | 1700 | 2 | <50 | 5.4 | 6 | 0.2 | 4 | 82 | 70 | 2.1 | 22.3 | <5 | 0.42 | 0.9 | <10 | <0.5 | 1.5 | <100 | 6 | 0.6 | <2 | 120 | <200 | nr | nr | nr | nr | nr | nr | G904-7 | nr | nr | nr | nr | nr | nr | nr | nr | nr | nr | nr | nr
G305-2 | 0.3173148 | 0.01844159 | 189 | +/- 0.003 | 0.3029929 | 0.04641102 | 84 | +/- 0.01 | Composite gold ores ex eastern Goldfields | Pale red | April-2009 | G305-2 | G305-2 | 0.9425 | 0.92 | 61.5 | <0.43 | <2 | 10 | 29.75 | 75.1 | 16.7 | 0.776 | 340 | 1.47 | <3.7 | 3.685 | 4.345 | 0.151 | 2.15 | 19 | 872 | 2.21 | 12.95 | <0.88 | 1.53 | 0.7265 | <2.7 | 0.39 | 0.628 | <50 | <0.89 | 0.245 | 1.16 | 45.2 | 120 | nr | <0.1 | 3.475 | 3.38 | 2.8 | nr | G305-2 | nr | nr | nr | nr | nr | nr | nr | nr | nr | nr | nr | nr
G305-3 | 0.7193191 | 0.0342879 | 194 | +/- 0.005 | 0.695119 | 0.0647181 | 84 | +/- 0.014 | Composite gold ores ex eastern Goldfields | Pale red | April-2009 | G305-3 | G305-3 | 0.818 | 1.4 | 80 | <0.47 | <2 | 13.4 | 56.15 | 83.5 | 18.6 | 0.897 | 800 | 1.465 | <4 | 4.045 | 5.945 | 0.2105 | 7.5 | 18 | 1630 | 2.43 | 14.75 | <1 | 1.955 | 0.4775 | <2.9 | 0.465 | 0.7875 | <50 | <0.95 | 0.32 | 1.455 | 53.9 | <100 | nr | <0.11 | 4.965 | 5.19 | 4.9 | nr | G305-3 | nr | nr | nr | nr | nr | nr | nr | nr | nr | nr | nr | nr
G305-4 | 4.182036 | 0.1549023 | 84 | +/- 0.034 | 4.112556 | 0.1644027 | 36 | +/- 0.056 | Composite gold ores ex eastern Goldfields | Pale red | April-2005 | G305-4 | G305-4 | 1.29 | 0.71 | <42 | 0.51 | <4.1 | 11.2 | 32.8 | 82.2 | 16.8 | 0.863 | 4500 | 2.16 | <3.8 | 4.09 | 4.53 | 0.201 | 5.7 | <47 | 1020 | 2.26 | 13.8 | <0.94 | 1.5 | 0.363 | <2.7 | 0.31 | 0.695 | <59 | <0.86 | 0.54 | 1.25 | 43.7 | <120 | nr | <0.12 | 6 | 3.28 | 4.7 | nr | G305-4 | nr | nr | nr | nr | nr | nr | nr | nr | nr | nr | nr | nr
G305-7 | 9.589446 | 0.3336208 | 83 | +/- 0.073 | 9.364737 | 0.4644423 | 38 | +/- 0.155 | High grade Composite gold ores ex eastern Goldfields | Pale red | April-2005 | G305-7 | G305-7 | 1.37 | 0.66 | 51 | <0.47 | <3.2 | 10.6 | 41.9 | 88.2 | 16.8 | 0.812 | 11000 | 1.77 | 6.6 | 4.16 | 4.57 | 0.209 | 14 | <46 | 1300 | 2.21 | 13.9 | <1 | 1.74 | 0.645 | <2.9 | 0.38 | 0.632 | <60 | <1 | 0.7 | 1.19 | 42.6 | <110 | nr | <0.15 | 5.65 | 3.93 | 14.5 | nr | G305-7 | nr | nr | nr | nr | nr | nr | nr | nr | nr | nr | nr | nr | Low Stock
G305-8 | 3.141512 | 0.147947 | 84 | +/- 0.032 | 2.80095 | 0.3317451 | 40 | +/- 0.107 | Metallurgical Composite minor sulphide | Yellowish gray | April-2005 | G305-8 | G305-8 | 12.2 | 683 | 330 | 4.74 | <5 | 25.3 | 4.92 | 209 | 53.7 | 1.17 | 3300 | 4.43 | <5.7 | 8.47 | 11.4 | 0.392 | 6.5 | 350 | 139 | 3.77 | 27.8 | 3.4 | 1.29 | 3.17 | <4.7 | 0.74 | 2.47 | <84 | 13.1 | 0.89 | 2.48 | 375 | <260 | nr | 0.24 | 12.9 | 1.98 | <1.6 | nr | G305-8 | nr | nr | nr | nr | nr | nr | nr | nr | nr | nr | nr | nr
G905-1 | 1.163008 | 0.05404314 | 83 | +/- 0.012 | 1.136149 | 0.08805087 | 37 | +/- 0.03 | Composite of free milling ores. Low Sulphide | Light brownish gray | October-2005 | G905-1 | G905-1 | 0.8 | 0.5 | <50 | <0.5 | <5 | 10 | 43 | 77 | 17 | <1 | 1190 | <1 | <50 | 3.7 | 4 | 0.2 | 5 | 19 | 1350 | 2.2 | 13 | <5 | 1.6 | <0.5 | <10 | <0.5 | 0.6 | <100 | <1 | 0.3 | <2 | <100 | <200 | nr | nr | 4 | nr | nr | nr | G905-1 | nr | nr | nr | nr | nr | nr | nr | nr | nr | nr | nr | nr
G905-6 | 5.956547 | 0.2579302 | 87 | +/- 0.055 | 5.859778 | 0.2013455 | 36 | +/- 0.069 | Composite of low sulphide and transition ores | Light brownish gray | October-2005 | G905-6 | G905-6 | 4.3 | 253 | 54 | <0.5 | <5 | 10 | 43 | 97 | 17 | <1 | 6281.667 | <1 | <50 | 3.2 | 4 | <0.2 | 28 | 120 | 1100 | 1.7 | 8.8 | <5 | 1 | 0.7 | <10 | <0.5 | 0.7 | <100 | 4 | 0.3 | <2 | <100 | <200 | nr | nr | 25 | nr | nr | nr | G905-6 | nr | nr | nr | nr | nr | nr | nr | nr | nr | nr | nr | nr
G905-7 | 3.91654 | 0.1532097 | 198 | +/- 0.022 | 3.891175 | 0.2981551 | 80 | +/- 0.067 | Composite of mine ore low sulphide and transition ore | Grayish orange pink | October-2008 | G905-7 | G905-7 | 5.9 | 115 | 89.5 | 1.15 | <5 | 9 | 74.9 | 67 | 16 | <1 | 4095 | 1 | <50 | 3.2 | 4 | <0.2 | 31 | 45.5 | 1845 | 1.7 | 10.5 | <5 | 1.55 | 0.75 | <10 | <0.5 | 0.8 | <100 | 3.5 | 0.35 | <2 | <100 | <200 | nr | nr | 25 | nr | nr | nr | G905-7 | nr | nr | nr | nr | nr | nr | nr | nr | nr | nr | nr | nr
G905-9 | 1.855892 | 0.07337958 | 84 | +/- 0.016 | 1.730433 | 0.2167072 | 39 | +/- 0.071 | Sulphide ore ex Southern Cross W.A. | Medium gray | October-2005 | G905-9 | G905-9 | 1.6 | 153 | 170 | 7.7 | <5 | 18 | 41 | 470 | 48 | <1 | 1913.333 | <1 | <50 | 16 | 11 | <0.2 | 3 | 240 | 74 | 2.2 | 12 | <5 | 0.89 | 2 | <10 | <0.5 | 2.8 | <100 | 14 | 1.2 | <2 | 320 | <200 | nr | nr | <2 | nr | nr | nr | G905-9 | nr | nr | nr | nr | nr | nr | nr | nr | nr | nr | nr | nr | Low Stock
G905-10 | 6.749504 | 0.2490475 | 86 | +/- 0.054 | 6.687734 | 0.2525376 | 35 | +/- 0.088 | Composite oxide ores | Light brown | October-2005 | G905-10 | G905-10 | 23.4 | 857 | 440 | 2.2 | <5 | 45 | 2.3 | 130 | 14 | <1 | 7260 | 5 | <50 | 6.3 | 21 | <0.2 | 14 | 83 | 48 | 2.9 | 16 | <5 | 0.52 | 4.4 | <10 | <0.5 | 10 | <100 | 23 | 2.8 | <2 | <100 | <200 | nr | nr | <2 | nr | nr | nr | G905-10 | nr | nr | nr | nr | nr | nr | nr | nr | nr | nr | nr | nr | Low Stock
G306-3 | 8.66139 | 0.3301819 | 191 | +/- 0.047 | 8.599167 | 0.5179093 | 84 | +/- 0.113 | High Grade oxide ore | Pale red | October-2006 | G306-3 | G306-3 | 0.813 | 6.79 | 52.5 | 0.236 | nr | 4 | 62.55 | 49.9 | 11.05 | <0.395 | 9450 | 0.643 | <12.2 | 2.09 | 2.33 | 0.142 | 21.7 | <100 | 1615 | 1.26 | 7.125 | <4.49 | 1.22 | <0.5 | nr | <0.5 | <0.25 | <100 | <1 | <0.5 | 0.6 | <50 | nr | nr | nr | 26.6 | nr | <7.64 | <11.9 | G306-3 | nr | nr | nr | nr | nr | nr | nr | nr | nr | nr | nr | nr
G306-4 | 21.57381 | 0.7777769 | 90 | +/- 0.164 | 21.73429 | 1.396311 | 41 | +/- 0.446 | High Grade oxide ore (trace-low Sulphide) | Light brownish gray | April-2006 | G306-4 | G306-4 | 8.2 | 449 | 140 | <0.5 | nr | 15 | 39 | 210 | 42 | 0.9 | 22500 | 2 | <13 | 6.78 | 8 | 0.3 | 28 | 170 | 860 | 3.6 | 24.3 | <3 | 1.91 | 0.9 | nr | <0.5 | 0.7 | <100 | 6 | <0.5 | 2.3 | 194 | nr | nr | nr | 26.9 | nr | nr | nr | G306-4 | nr | nr | nr | nr | nr | nr | nr | nr | nr | nr | nr | nr
G306-6 | 48.5324 | 2.289173 | 86 | +/- 0.494 | 48.57458 | 2.109134 | 36 | +/- 0.724 | Very High grade ore | Grayish pink | April-2006 | G306-6 | G306-6 | 0.8 | <0.5 | 150 | <0.5 | nr | 7 | 71 | 47 | 12 | <0.2 | 51500 | 3 | <11 | 2.04 | 2.1 | 0.07 | 41 | <100 | 1610 | 0.9 | 6.6 | <3 | 1.24 | <0.5 | nr | <0.5 | <0.4 | <100 | <1 | 0.7 | 0.7 | <50 | nr | nr | nr | 62.8 | nr | nr | nr | G306-6 | nr | nr | nr | nr | nr | nr | nr | nr | nr | nr | nr | nr
G906-1 | 1.671162 | 0.08855399 | 111 | +/- 0.017 | 1.635736 | 0.1132089 | 45 | +/- 0.034 | Composite bulk ore. Minor sulphide with cap rock. | Grayish pink | October-2006 | G906-1 | G906-1 | 0.727 | 0.281 | 111 | <0.21 | nr | 16.6 | 56.5 | 62.4 | 17.5 | <0.582 | 1800 | 3.58 | <12 | 3.61 | 3.83 | 0.219 | 13.5 | 10.9 | 1360 | 2.34 | 12.4 | <2.92 | 1.32 | 0.533 | nr | 0.603 | 0.647 | <49.5 | <0.535 | 0.383 | 1.02 | 67.5 | nr | nr | nr | 8.75 | nr | <5.89 | <12.2 | G906-1 | nr | nr | nr | nr | nr | nr | nr | nr | nr | nr | nr | nr
G906-2 | 2.457352 | 0.1123827 | 108 | +/- 0.022 | 2.397639 | 0.1411814 | 44 | +/- 0.043 | Composite bulk ore. Minor sulphide with cap rock. | Grayish pink | October-2006 | G906-2 | G906-2 | 0.747 | 0.447 | 124 | <0.174 | nr | <5.08 | 66.6 | 39.4 | 10.1 | <0.367 | 2650 | 1.72 | <10.7 | 1.96 | 2.26 | 0.168 | 17.8 | <6.31 | 1610 | 1.17 | 6.36 | <2.81 | 1.07 | 0.598 | nr | <0.127 | 0.498 | <46.2 | 0.656 | 0.315 | <0.481 | 51 | nr | nr | nr | 18.1 | nr | <5.15 | <10.5 | G906-2 | nr | nr | nr | nr | nr | nr | nr | nr | nr | nr | nr | nr
G906-3 | 3.328676 | 0.1361886 | 108 | +/- 0.026 | 3.1691225 | 0.1632581 | 40 | +/- 0.053 | Transition Ore Eastern Goldfields Composite | Pale yellowish brown | October-2006 | G906-3 | G906-3 | 6.39 | 411 | 153 | 1.95 | nr | 15.6 | 43.7 | 105 | 36.1 | 1.24 | 3400 | 2.2 | <17.3 | 7.6 | 7.09 | 0.29 | 35.6 | 199 | 1070 | 3.75 | 18.3 | <5.43 | 1.5 | 0.922 | nr | 0.452 | 1.67 | <76.2 | 6.12 | 0.325 | 2.18 | 236 | nr | nr | nr | 24.1 | nr | <7.84 | <16.5 | G906-3 | nr | nr | nr | nr | nr | nr | nr | nr | nr | nr | nr | nr
G906-8 | 7.237914 | 0.2703798 | 105 | +/- 0.053 | 7.260445 | 0.4539487 | 44 | +/- 0.14 | Minor Sulphide Composite Ore | Very light gray | October-2006 | G906-8 | G906-8 | 0.0528 | <0.204 | 93.5 | 0.226 | nr | 15.9 | 51.3 | 77.8 | 17.6 | <0.522 | 7500 | 2.15 | <10.8 | 3.11 | 4.14 | 0.41 | 20.3 | 12.2 | 1320 | 2.2 | 12.5 | <3.75 | 1.4 | 0.496 | nr | 0.428 | 0.53 | <55.4 | <0.374 | 0.382 | <0.569 | 59 | nr | nr | nr | 8.67 | nr | <6.6 | <11 | G906-8 | nr | nr | nr | nr | nr | nr | nr | nr | nr | nr | nr | nr
G307-1 | 3.36824 | 0.09951063 | 100 | +/- 0.02 | 3.346466 | 0.1680793 | 41 | +/- 0.054 | Open pit bulk ore | Grayish pink | April-2007 | G307-1 | G307-1 | 0.75 | <0.5 | 74 | <0.5 | <5 | <5 | 68.6 | 50 | 11 | <1 | 3400 | 4 | <50 | 2.1 | 2 | <0.2 | 25 | <10 | 1640 | 1.2 | 7.1 | <5 | 1.3 | <0.5 | <10 | <0.5 | 0.4 | <100 | <1 | 0.4 | <2 | <100 | <200 | nr | nr | 15.2 | nr | nr | nr | G307-1 | nr | nr | nr | nr | nr | nr | nr | nr | nr | nr | nr | nr
G307-2 | 1.079931 | 0.04644261 | 102 | +/- 0.009 | 1.038967 | 0.06257817 | 42 | +/- 0.02 | Fresh diorite ore Low Sulphide | Grayish orange pink | April-2007 | G307-2 | G307-2 | 0.63 | <0.5 | 53 | <0.5 | <5 | 6 | 49 | 81 | 18 | <1 | 1070 | 1 | <50 | 4 | 4 | <0.2 | 12 | 18 | 1160 | 2.2 | 13 | <5 | 1.4 | <0.5 | <10 | <0.5 | 0.4 | <100 | <1 | 0.3 | <2 | <100 | <200 | nr | nr | 4.3 | nr | nr | nr | G307-2 | nr | nr | nr | nr | nr | nr | nr | nr | nr | nr | nr | nr
G307-3 | 0.2355941 | 0.01822865 | 101 | +/- 0.004 | 0.2291651 | 0.04444296 | 43 | +/- 0.014 | Milled Waste material diorite | Light gray | April-2007 | G307-3 | G307-3 | <0.1 | <0.5 | 150 | 0.6 | <5 | 26 | 19 | 84 | 34 | 1 | 230 | 4 | <50 | 8.4 | 12 | 0.3 | 10 | 39 | 470 | 4.8 | 27.9 | <5 | 2.12 | 0.8 | <10 | 1 | 3.2 | <100 | <1 | 1.6 | 3 | 130 | <200 | nr | nr | 5.6 | nr | nr | nr | G307-3 | nr | nr | nr | nr | nr | nr | nr | nr | nr | nr | nr | nr
G307-4 | 1.403632 | 0.06211331 | 106 | +/- 0.012 | 1.361544 | 0.07305447 | 39 | +/- 0.024 | Low Sulphide diorite | Light gray | April-2007 | G307-4 | G307-4 | <0.1 | <0.5 | 140 | <0.5 | <5 | 23 | 14 | 75 | 34 | 1 | 1400 | 3 | <50 | 7.5 | 12 | 0.3 | 7 | 30 | 390 | 4.7 | 26 | <5 | 2 | 0.9 | <10 | 1 | 3 | <100 | <1 | 1.4 | 3 | <100 | <200 | nr | nr | 3.8 | nr | nr | nr | G307-4 | nr | nr | nr | nr | nr | nr | nr | nr | nr | nr | nr | nr
G307-6 | 1.072843 | 0.04593791 | 102 | +/- 0.009 | 1.041056 | 0.06720204 | 39 | +/- 0.022 | open pit ore low grade | Light gray | April-2007 | G307-6 | G307-6 | <0.1 | <0.5 | 1700 | 0.6 | <5 | 140 | 1.3 | 64 | 24 | 2 | 1070 | 8 | <50 | 5.9 | 81 | 0.5 | 7 | 28 | 83 | 11.1 | 18 | <5 | 2.45 | 1.3 | <10 | 1.6 | 26.7 | <100 | 1 | 4 | 4 | <100 | 260 | nr | nr | 5.8 | nr | nr | nr | G307-6 | nr | nr | nr | nr | nr | nr | nr | nr | nr | nr | nr | nr
G307-7 | 7.87134 | 0.2848828 | 209 | +/- 0.039 | 7.750154 | 0.4458915 | 81 | +/- 0.099 | Diorite ore | Light gray | April-2007 | G307-7 | G307-7 | <0.1 | <0.5 | 140 | <0.5 | <5 | 22.5 | 17 | 94.5 | 34.5 | 1 | 7900 | 3.5 | <50 | 7.7 | 12 | 0.4 | 25 | 35 | 485 | 4.65 | 27.25 | <5 | 2.07 | 0.85 | <10 | 1.1 | 2.6 | <100 | <1 | 1.5 | 3 | 120 | <200 | nr | nr | 15.45 | nr | nr | nr | G307-7 | nr | nr | nr | nr | nr | nr | nr | nr | nr | nr | nr | nr
G307-8 | 1.991793 | 0.083759 | 208 | +/- 0.011 | 1.96742 | 0.1163665 | 86 | +/- 0.025 | Low sulphide diorite | Light gray | April-2007 | G307-8 | G307-8 | <0.1 | <0.5 | 1200 | 0.8 | <5 | 105 | 1.25 | 67 | 30 | 2 | 1965 | 7 | <50 | 7.25 | 61.5 | 0.5 | 11 | 34 | 73.5 | 10 | 23.35 | <5 | 2.435 | 1.25 | <10 | 1.5 | 20 | <100 | <1 | 3.6 | 4 | <100 | 355 | nr | nr | 8.41 | nr | nr | nr | G307-8 | nr | nr | nr | nr | nr | nr | nr | nr | nr | nr | nr | nr
G907-1 | 0.7907372 | 0.05002391 | 118 | +/- 0.009 | 0.7742333 | 0.06522928 | 45 | +/- 0.02 | Composite Cut-off grade Gold ore | Light brownish gray | October-2007 | G907-1 | G907-1 | 0.7 | <0.5 | 1600 | <0.5 | <5 | 130 | 1.2 | 72 | 25 | 2 | 850 | 8 | <50 | 6.1 | 79 | 0.5 | 11 | 28 | 85 | 10.9 | 18 | <5 | 2.49 | 1.3 | <10 | 1.6 | 26.8 | <100 | 2 | 4.1 | 4 | 140 | 330 | nr | nr | 4 | nr | nr | nr | G907-1 | nr | nr | nr | nr | nr | nr | nr | nr | nr | nr | nr | nr
G907-2 | 0.8902957 | 0.05584455 | 115 | +/- 0.01 | 0.8645894 | 0.06149732 | 47 | +/- 0.018 | Low Sulphide Low grade ore | Light gray | October-2007 | G907-2 | G907-2 | 0.2 | 73 | 1600 | <0.5 | <5 | 130 | 1.2 | 92 | 100 | 2 | 900 | 7 | <50 | 6.5 | 78 | 0.5 | 11 | 47 | 74 | 10.7 | 18 | <5 | 2.45 | 1.1 | <10 | 1.5 | 25.3 | <100 | 9 | 3.5 | 4 | <100 | 340 | nr | nr | 7 | nr | nr | nr | G907-2 | nr | nr | nr | nr | nr | nr | nr | nr | nr | nr | nr | nr
G907-4 | 3.835862 | 0.1535265 | 117 | +/- 0.028 | 3.852975 | 0.1387514 | 44 | +/- 0.043 | Oxide Ore Low grade | Grayish orange pink | October-2007 | G907-4 | G907-4 | 100 | 2000 | 110 | <0.5 | <5 | 9 | 13 | 120 | 31 | <1 | 4000 | 2 | <50 | 3.1 | 5 | 0.3 | <1 | 180 | 547 | 1.2 | 9 | <5 | 1.2 | 2.1 | <10 | <0.5 | 2.1 | <100 | 9 | 0.4 | <2 | <100 | 340 | nr | nr | <2 | nr | nr | nr | G907-4 | nr | nr | nr | nr | nr | nr | nr | nr | nr | nr | nr | nr
G907-5 | 1.342638 | 0.06897855 | 226 | +/- 0.009 | 1.306005 | 0.0932455 | 84 | +/- 0.02 | Run of mine low grade ore | Light brownish gray | April-2008 | G907-5 | G907-5 | 0.75 | 1.7 | 1200 | 0.6 | <5 | 90 | 1.3 | 60 | 30 | 2 | 1430 | 7 | <50 | 7.9 | 55.5 | 0.35 | 14 | 35.5 | 78 | 9.65 | 21.4 | <5 | 2.285 | 1.35 | <10 | 1.5 | 19.5 | <100 | 1.5 | 3.65 | 3 | <100 | 265 | nr | nr | 12 | nr | nr | nr | G907-5 | nr | nr | nr | nr | nr | nr | nr | nr | nr | nr | nr | nr
G907-6 | 7.246667 | 0.2852451 | 118 | +/- 0.052 | 7.302002 | 0.3224895 | 42 | +/- 0.102 | Sulphide Gold ore | Light gray | October-2007 | G907-6 | G907-6 | 0.8 | 70 | 1400 | <0.5 | <5 | 110 | 1.6 | 59 | 86 | 2 | 7600 | 7 | <50 | 6.7 | 68 | 0.6 | 31 | 39 | 86 | 10 | 18 | <5 | 2.28 | 1.4 | <10 | 1.5 | 22.7 | <100 | 9 | 4.4 | 4 | 100 | 330 | nr | nr | 18 | nr | nr | nr | G907-6 | nr | nr | nr | nr | nr | nr | nr | nr | nr | nr | nr | nr | Low Stock
G907-7 | 1.540618 | 0.06542308 | 233 | +/- 0.008 | 1.525195 | 0.08479428 | 87 | +/- 0.018 | Low sulphide minor oxide ore comp. | Light gray | October-2007 | G907-7 | G907-7 | 0.1 | 41.5 | 1600 | 0.5 | <5 | 125 | 1.15 | 77 | 66.5 | 2 | 1605 | 7 | <50 | 6.35 | 74.5 | 0.55 | 19 | 34 | 80 | 10.55 | 17.5 | <5 | 2.395 | 1.2 | <10 | 1.5 | 25.5 | <100 | 6 | 3.95 | 4 | <100 | 330 | nr | nr | 7 | nr | nr | nr | G907-7 | nr | nr | nr | nr | nr | nr | nr | nr | nr | nr | nr | nr
G308-1 | 0.229792 | 0.01907569 | 100 | +/- 0.004 | 0.2247778 | 0.0260583 | 36 | +/- 0.009 | Tail composite | Light gray | April-2008 | G308-1 | G308-1 | <0.1 | <0.5 | 1600 | <0.5 | <5 | 130 | 1.2 | 47 | 25 | 3 | 231 | 8 | <50 | 6.1 | 86 | 0.5 | <1 | 28 | 98 | 10.9 | 19 | <5 | 2.51 | 1.3 | <10 | 1.6 | 26.5 | <100 | <1 | 3.6 | 4 | <100 | 200 | nr | nr | <2 | nr | nr | nr | G308-1 | nr | nr | nr | nr | nr | nr | nr | nr | nr | nr | nr | nr | Low Stock
G308-2 | 1.113093 | 0.04785104 | 103 | +/- 0.009 | 1.080237 | 0.07307879 | 38 | +/- 0.024 | Head composite | Light brownish gray | April-2008 | G308-2 | G308-2 | 0.8 | 1 | 1600 | <0.5 | <5 | 110 | 1.2 | 45 | 24 | 3 | 1170 | 8 | <50 | 5.9 | 80 | 0.4 | <1 | 27 | 89 | 11 | 17 | <5 | 2.27 | 1.4 | <10 | 1.6 | 26.3 | <100 | 1 | 3.7 | 3 | <100 | 230 | nr | nr | 10 | nr | nr | nr | G308-2 | nr | nr | nr | nr | nr | nr | nr | nr | nr | nr | nr | nr
G308-3 | 2.495449 | 0.1144969 | 109 | +/- 0.022 | 2.469806 | 0.1273205 | 36 | +/- 0.044 | Mine Ore Composite | Light gray | April-2008 | G308-3 | G308-3 | <0.1 | 0.6 | 1700 | 0.7 | <5 | 130 | 1.4 | 49 | 25 | 3 | 2700 | 8 | <50 | 6.4 | 91 | 0.5 | 27 | 32 | 98 | 11.4 | 20 | <5 | 2.7 | 1.4 | <10 | 1.5 | 28.1 | <100 | 3 | 3.8 | 4 | <100 | <200 | nr | nr | 12 | nr | nr | nr | G308-3 | nr | nr | nr | nr | nr | nr | nr | nr | nr | nr | nr | nr
G308-4 | 6.769333 | 0.2920034 | 107 | +/- 0.056 | 6.6465 | 0.4387428 | 38 | +/- 0.146 | Low Sulphur Mine Ores | Light gray | April-2008 | G308-4 | G308-4 | 0.2 | 45 | 1300 | <0.5 | <5 | 88 | 1.3 | 43 | 72 | 2 | 7200 | 6 | <50 | 7.4 | 61 | 0.5 | 28 | 36 | 86 | 10 | 20.5 | <5 | 2.1 | 1.3 | <10 | 1.5 | 20 | <100 | 6 | 3.5 | 4 | <100 | 220 | nr | nr | 16 | nr | nr | nr | G308-4 | nr | nr | nr | nr | nr | nr | nr | nr | nr | nr | nr | nr
G308-5 | 13.29556875 | 0.5605173 | 224 | +/- 0.074 | 13.06799 | 0.7099161 | 83 | +/- 0.156 | Low Sulphur Mine Ores High Grade | Light gray | April-2009 | G308-5 | G308-5 | <0.1 | 23.5 | 1150 | <0.5 | <2 | 105 | 1.3 | 54 | 50.5 | 2.4 | 14550 | 6.5 | <20 | 7.45 | 66 | 0.6 | 34 | 37 | 80 | 10 | 23.85 | <1 | 2.405 | 1.25 | <10 | 1.6 | 20.2 | <50 | 10.5 | 3.5 | 3.8 | 87 | 310 | nr | nr | 16 | nr | nr | nr | G308-5 | nr | nr | nr | nr | nr | nr | nr | nr | nr | nr | nr | nr
G308-6 | 1.2762778 | 0.04457316 | 100 | +/- 0.009 | 1.227286 | 0.05922717 | 35 | +/- 0.021 | Head composite | Medium light gray | April-2008 | G308-6 | G308-6 | <0.1 | 0.7 | 670 | 0.5 | <5 | 63 | 1.2 | 68 | 36 | 2 | 1320 | 6 | <50 | 9 | 38 | 0.4 | 16 | 36 | 58 | 7.3 | 28.5 | <5 | 2.32 | 1 | <10 | 1.4 | 12 | <100 | 1 | 2.4 | 3 | 120 | <200 | nr | nr | 8 | nr | nr | nr | G308-6 | nr | nr | nr | nr | nr | nr | nr | nr | nr | nr | nr | nr
G308-7 | 0.2698762 | 0.02345619 | 220 | +/- 0.003 | 0.2581461 | 0.02007734 | 76 | +/- 0.005 | Tail composite | Light gray | April-2009 | G308-7 | G308-7 | <0.1 | <0.5 | 685 | <0.5 | <2 | 73.5 | 1.15 | 89 | 36.5 | 2.4 | 288 | 6 | <20 | 8.9 | 40.5 | 0.5 | <0.5 | 37 | 56 | 7.85 | 30.9 | <1 | 2.455 | 1.05 | <10 | 1.45 | 12.05 | <50 | <1 | 2.5 | 3.95 | 110 | 290 | nr | nr | 2.5 | nr | nr | nr | G308-7 | nr | nr | nr | nr | nr | nr | nr | nr | nr | nr | nr | nr
G308-8 | 2.451165 | 0.1233644 | 107 | +/- 0.024 | 2.413278 | 0.129837 | 36 | +/- 0.045 | Sulphide Ore | Light gray | April-2008 | G308-8 | G308-8 | <0.1 | <0.5 | 680 | <0.5 | <5 | 68 | 1.2 | 79 | 38 | 3 | 2660 | 6 | <50 | 8.9 | 43 | 0.4 | <1 | 33 | 61 | 7.8 | 30.5 | <5 | 2.43 | 1.3 | <10 | 1.4 | 12 | <100 | <1 | 2.5 | 4 | 100 | <200 | nr | nr | 13 | nr | nr | nr | G308-8 | nr | nr | nr | nr | nr | nr | nr | nr | nr | nr | nr | nr
G908-1 | 0.05959551 | 0.01192183 | 89 | +/- 0.003 | 0.06121143 | 0.01805416 | 35 | +/- 0.006 | Low Grade cap material | Light brownish gray | October-2008 | G908-1 | G908-1 | 0.9 | <0.5 | 350 | 1.2 | <5 | 40 | 2.7 | 120 | 44 | 1 | 63 | 4 | <50 | 5.8 | 21 | 0.4 | 10 | 59 | 120 | 4.4 | 20.7 | <5 | 2.6 | 1.3 | <10 | <0.5 | 14 | <100 | <2 | 6.6 | 3 | 130 | 250 | nr | nr | <2 | nr | nr | nr | G908-1 | nr | nr | nr | nr | nr | nr | nr | nr | nr | nr | nr | nr
G908-2 | 0.2108607 | 0.01466958 | 203 | +/- 0.002 | 0.2106013 | 0.0213262 | 75 | +/- 0.005 | Sub Ore-grade material from stripping | Light gray | April-2009 | G908-2 | G908-2 | <0.1 | 0.7 | 395 | 1.2 | <2 | 41 | 2.6 | 105 | 26.5 | 1.1 | 228.5 | 4 | <20 | 5.65 | 22 | 0.4 | 2.35 | 28 | 110 | 4.45 | 22.05 | <1 | 2.605 | 1.4 | <10 | 0.8 | 14.4 | <50 | <1 | 6.95 | 2.85 | 98 | 190 | nr | nr | <1 | nr | nr | nr | G908-2 | nr | nr | nr | nr | nr | nr | nr | nr | nr | nr | nr | nr
G908-3 | 1.034324 | 0.05077259 | 105 | +/- 0.01 | 0.9951333 | 0.05383042 | 36 | +/- 0.018 | Low sulphide Diorite Ore | Medium light gray | October-2008 | G908-3 | G908-3 | 0.2 | <0.5 | 580 | <0.5 | <5 | 64 | 0.6 | 160 | 38 | 2 | 1240 | 4 | <50 | 8 | 32 | 0.5 | 19 | 38 | 43 | 7.3 | 29.5 | <5 | 2.36 | 0.7 | <10 | 1.2 | 10 | <100 | <2 | 1.4 | 4 | 140 | <200 | nr | nr | 6 | nr | nr | nr | G908-3 | nr | nr | nr | nr | nr | nr | nr | nr | nr | nr | nr | nr
G908-4 | 0.9600463 | 0.04621332 | 108 | +/- 0.009 | 0.9296806 | 0.05710831 | 36 | +/- 0.02 | Composite low sulphide ore | Light brownish gray | October-2008 | G908-4 | G908-4 | 0.9 | 0.8 | 250 | 0.5 | <5 | 39 | 1.5 | 110 | 35 | 2 | 1060 | 7 | <50 | 8.4 | 18 | 0.5 | 15 | 32 | 55 | 5.6 | 28.9 | <5 | 2.3 | 4.3 | <10 | 1.3 | 8.6 | <100 | 5 | 4.3 | 4 | 130 | 230 | nr | nr | 2 | nr | nr | nr | G908-4 | nr | nr | nr | nr | nr | nr | nr | nr | nr | nr | nr | nr
G908-7 | 4.817355 | 0.2177842 | 107 | +/- 0.042 | 4.774579 | 0.327026 | 38 | +/- 0.109 | Low sulphide ROM ore | Light brownish gray | October-2008 | G908-7 | G908-7 | 0.9 | 0.8 | 320 | 0.6 | <5 | 43 | 2.5 | 74 | 29 | 1 | 5520 | 6 | <50 | 7.3 | 22 | 0.5 | 26 | 29 | 100 | 5.3 | 24.8 | <5 | 2.48 | 3.5 | <10 | 0.9 | 13 | <100 | 5 | 6.2 | 3 | <100 | 250 | nr | nr | 6 | nr | nr | nr | G908-7 | nr | nr | nr | nr | nr | nr | nr | nr | nr | nr | nr | nr
G908-8 | 9.652513 | 0.3848639 | 227 | +/- 0.05 | 9.406215 | 0.4529418 | 79 | +/- 0.102 | Low sulphide high grade ore | Light brownish gray | April-2009 | G908-8 | G908-8 | 0.8 | 0.6 | 345 | 1 | <2 | 42 | 2.25 | 71 | 30.5 | 1.65 | 11000 | 4.5 | <20 | 7.5 | 22.5 | 0.55 | 23.5 | 34 | 110 | 5 | 25.5 | <1 | 2.5 | 1.8 | <10 | 1.25 | 12.1 | <50 | 2 | 6 | 3 | 89 | 260 | nr | nr | 12 | nr | nr | nr | G908-8 | nr | nr | nr | nr | nr | nr | nr | nr | nr | nr | nr | nr
G909-1 | 1.023889 | 0.05800819 | 135 | +/- 0.01 | 0.9843393 | 0.06213308 | 56 | +/- 0.017 | Composite Gold Ores minor sulphide | Light gray | October-2009 | G909-1 | G909-1 | <0.1 | <0.5 | 280 | <1 | <2 | 34 | 1.1 | 120 | 36 | 1.3 | 1080 | 4 | <20 | 7.9 | 17 | 0.37 | <1 | 36 | 54 | 5.4 | 30.8 | <1 | 2.3 | 1.1 | <10 | 1.2 | 6.8 | <50 | <1 | 3.4 | 3.2 | 120 | 150 | nr | nr | 4 | nr | nr | nr | G909-1 | nr | nr | nr | nr | nr | nr | nr | nr | nr | nr | nr | nr
G909-2 | 1.942221 | 0.07550091 | 129 | +/- 0.013 | 1.903429 | 0.1266738 | 56 | +/- 0.034 | Composite Gold Ores free milling | Light brownish gray | October-2009 | G909-2 | G909-2 | 1 | 0.9 | 290 | <1 | <2 | 41 | 1.5 | 180 | 36 | 1.6 | 2100 | 13 | <20 | 8.8 | 21 | 0.46 | 31 | 32 | 62 | 6.1 | 39.8 | <3 | 2.5 | 9 | <10 | 1.2 | 10 | <50 | 12 | 5 | 3.5 | 120 | 320 | nr | nr | 7 | nr | nr | nr | G909-2 | nr | nr | nr | nr | nr | nr | nr | nr | nr | nr | nr | nr
G909-3 | 13.16114 | 0.4712413 | 124 | +/- 0.084 | 12.99049 | 0.5337183 | 51 | +/- 0.152 | Composite Gold Ores high grade minor sulphide | Light olive gray | October-2009 | G909-3 | G909-3 | 0.2 | 0.8 | 290 | <1 | <2 | 35 | 1.2 | 160 | 35 | 1.4 | 14100 | 8 | <20 | 8.2 | 17 | 0.37 | 49 | 39 | 55 | 5.6 | 34.6 | <3 | 2.4 | 5.3 | <10 | 1.2 | 7.6 | <50 | 6 | 4 | 2.4 | 110 | 390 | nr | nr | 20 | nr | nr | nr | G909-3 | nr | nr | nr | nr | nr | nr | nr | nr | nr | nr | nr | nr
G909-4 | 7.524264 | 0.2985192 | 128 | +/- 0.052 | 7.381981 | 0.3860069 | 53 | +/- 0.107 | Composite Gold Ores free milling | Light olive gray | October-2009 | G909-4 | G909-4 | <0.1 | <0.5 | 280 | <1 | <2 | 23 | 1.4 | 140 | 37 | 1.7 | 7900 | 5 | <20 | 8.2 | 16 | 0.43 | 36 | 35 | 55 | 5.3 | 31.2 | <1 | 2.4 | 1.3 | <10 | 1.2 | 6.8 | <50 | 2 | 3.7 | 2.4 | 130 | <100 | nr | nr | 9 | nr | nr | nr | G909-4 | nr | nr | nr | nr | nr | nr | nr | nr | nr | nr | nr | nr
G909-5 | 2.626592 | 0.1049115 | 126 | +/- 0.019 | 2.563627 | 0.1191834 | 51 | +/- 0.034 | Composite Gold Ores low sulphide | Light olive gray | October-2009 | G909-5 | G909-5 | <0.1 | <0.5 | 370 | <1 | <2 | 38 | 1.8 | 130 | 32 | 1.3 | 2900 | 5 | <20 | 6.8 | 19 | 0.36 | 20 | 32 | 80 | 4.9 | 28.3 | <1 | 2.5 | 2.1 | <10 | 1.2 | 10.6 | <50 | 2 | 5.5 | 2.7 | 110 | <100 | nr | nr | 7 | nr | nr | nr | G909-5 | nr | nr | nr | nr | nr | nr | nr | nr | nr | nr | nr | nr
G909-6 | 0.5676432 | 0.03267599 | 132 | +/- 0.006 | 0.5558214 | 0.03712392 | 56 | +/- 0.01 | Composite Gold Ores low sulphide | Light olive gray | October-2009 | G909-6 | G909-6 | <0.1 | <0.5 | 280 | <1 | <2 | 36 | 1.3 | 120 | 38 | 1.3 | 600 | 5 | <20 | 8.3 | 17 | 0.38 | 13 | 35 | 54 | 5.6 | 32.8 | <1 | 2.4 | 1.5 | <10 | 1.3 | 7.1 | <50 | 1 | 3.6 | 2.8 | 120 | <100 | nr | nr | 4 | nr | nr | nr | G909-6 | nr | nr | nr | nr | nr | nr | nr | nr | nr | nr | nr | nr
G909-7 | 0.4945385 | 0.03091904 | 130 | +/- 0.005 | 0.4795893 | 0.04055783 | 56 | +/- 0.011 | Composite Gold Ores low sulphide | Light gray | October-2009 | G909-7 | G909-7 | <0.1 | <0.5 | 280 | <1 | <2 | 33 | 1.3 | 130 | 37 | 1.4 | 528 | 4 | <20 | 8.1 | 17 | 0.37 | 14 | 38 | 54 | 5.4 | 31.6 | <1 | 2.3 | 1.2 | <10 | 1.3 | 6.8 | <50 | <1 | 3.5 | 3.2 | 120 | 150 | nr | nr | 7 | nr | nr | nr | G909-7 | nr | nr | nr | nr | nr | nr | nr | nr | nr | nr | nr | nr
G310-1 | 4.936102 | 0.2214426 | 127 | +/- 0.039 | 4.837633 | 0.3171557 | 56 | +/- 0.086 | Run of mine ore low sulphide | Light gray | April-2010 | G310-1 | G310-1 | <0.11 | <0.5 | 540 | 0.6 | <5 | 43.6 | 4 | 80 | 18.3 | 1.12 | 5500 | 3.78 | <5 | 4.27 | 25 | 0.38 | 18 | <100 | 140 | 4.31 | 15.1 | <1.5 | 2.62 | 1.23 | <4.1 | 0.62 | 17 | <100 | <1 | 8.6 | 2.48 | 81.9 | <500 | nr | nr | 20.6 | nr | nr | nr | G310-1 | nr | nr | nr | nr | nr | nr | nr | nr | nr | nr | nr | nr
G310-2 | 0.2019912 | 0.01639744 | 114 | +/- 0.003 | 0.2007084 | 0.03528592 | 56 | +/- 0.01 | Milled waste low sulphide | Light brownish gray | April-2010 | G310-2 | G310-2 | 1.01 | 1.6 | 300 | <0.5 | <5 | 35.2 | 2 | 110 | 31.3 | 1.53 | 203 | 3.98 | <5 | 6.91 | 17.7 | 0.447 | 4 | <100 | 79 | 4.79 | 25.9 | <1.4 | 2.37 | 0.987 | <3.4 | 1 | 9.88 | <100 | <1 | 4.6 | 2.99 | 116 | <500 | nr | nr | <1.8 | nr | nr | nr | G310-2 | nr | nr | nr | nr | nr | nr | nr | nr | nr | nr | nr | nr
G310-3 | 0.06869091 | 0.01590958 | 110 | +/- 0.003 | 0.06333429 | 0.01996692 | 49 | +/- 0.006 | Very low grade waste | Light brownish gray | April-2010 | G310-3 | G310-3 | 0.803 | 1 | 340 | 0.6 | <5 | 34.8 | 2 | 110 | 29.9 | 1.45 | 65 | 4.04 | <5 | 6.73 | 17.8 | 0.452 | 6 | <100 | 80 | 4.64 | 24.9 | <1.5 | 2.33 | 1.23 | <3.6 | 0.89 | 10.1 | <100 | 1 | 4.5 | 2.83 | 109 | <500 | nr | nr | <1.9 | nr | nr | nr | G310-3 | nr | nr | nr | nr | nr | nr | nr | nr | nr | nr | nr | nr
G310-4 | 0.4298852 | 0.02869192 | 122 | +/- 0.005 | 0.4131491 | 0.06095534 | 57 | +/- 0.016 | Sub ore milled low sulphide | Light gray | April-2010 | G310-4 | G310-4 | 0.09 | <0.5 | 540 | 0.6 | <5 | 43.4 | 4 | 79 | 17.5 | 1.13 | 440 | 3.96 | <5 | 4.1 | 25.5 | 0.399 | 48 | <100 | 140 | 4.21 | 14.4 | <1.4 | 2.62 | 1.42 | <3.8 | 0.79 | 17.7 | <100 | 1 | 8.5 | 2.59 | 72.9 | <500 | nr | nr | 5 | nr | nr | nr | G310-4 | nr | nr | nr | nr | nr | nr | nr | nr | nr | nr | nr | nr
G310-5 | 1.009528 | 0.05215116 | 127 | +/- 0.009 | 0.9894237 | 0.05570586 | 51 | +/- 0.016 | Free Milling ore | Light gray | April-2010 | G310-5 | G310-5 | 0.14 | <0.5 | 530 | 1 | <5 | 43.6 | 4 | 69 | 19.1 | 0.962 | 1080 | 5.03 | <5 | 4.21 | 25.4 | 0.418 | 14 | <100 | 150 | 4.06 | 16.8 | <1.6 | 2.56 | 2.33 | <3 | 0.5 | 18.6 | <100 | 2 | 9 | 2.53 | 67.3 | <500 | nr | nr | 2.8 | nr | nr | nr | G310-5 | nr | nr | nr | nr | nr | nr | nr | nr | nr | nr | nr | nr
G310-6 | 0.6471583 | 0.03679811 | 120 | +/- 0.007 | 0.6147667 | 0.04692962 | 51 | +/- 0.013 | Cut-off ore low sulphide | Light brownish gray | April-2010 | G310-6 | G310-6 | 0.691 | <0.5 | 540 | 0.7 | <5 | 45.5 | 4 | 72 | 18.2 | 1.14 | 708 | 4.02 | <5 | 4.47 | 26 | 0.403 | 9 | <100 | 140 | 4.37 | 15 | <1.5 | 2.68 | 1.55 | <4.1 | 0.67 | 18 | <100 | <1 | 8.6 | 2.69 | 76.7 | <500 | nr | nr | 3.2 | nr | nr | nr | G310-6 | nr | nr | nr | nr | nr | nr | nr | nr | nr | nr | nr | nr
G310-7 | 1.011398 | 0.05284647 | 123 | +/- 0.009 | 1.006819 | 0.08435195 | 55 | +/- 0.023 | Free milling ore | Light gray | April-2010 | G310-7 | G310-7 | <0.11 | <0.5 | 420 | 0.7 | <5 | 38.1 | 3 | 100 | 25.1 | 1.33 | 1110 | 3.9 | <5 | 5.56 | 20.8 | 0.412 | 34 | <100 | 100 | 4.61 | 20.6 | <1.3 | 2.52 | 1.17 | <3 | 0.88 | 12.8 | <100 | <1 | 6 | 2.77 | 91.5 | <500 | nr | nr | 12.4 | nr | nr | nr | G310-7 | nr | nr | nr | nr | nr | nr | nr | nr | nr | nr | nr | nr
G310-8 | 7.969589 | 0.2852054 | 124 | +/- 0.051 | 7.916634 | 0.4532044 | 56 | +/- 0.122 | Low sulphide Ore | Light gray | April-2010 | G310-8 | G310-8 | <0.12 | <0.5 | 470 | <0.5 | <5 | 41.4 | 3 | 81 | 21.6 | 1.25 | 8900 | 3.9 | <5 | 4.89 | 22.9 | 0.396 | 38 | <100 | 120 | 4.4 | 17.6 | <1.6 | 2.56 | 0.948 | <2.9 | 0.5 | 15.4 | <100 | <1 | 7 | 2.61 | 83.6 | <500 | nr | nr | 21.4 | nr | nr | nr | G310-8 | nr | nr | nr | nr | nr | nr | nr | nr | nr | nr | nr | nr
G310-9 | 3.289787 | 0.1430701 | 127 | +/- 0.025 | 3.249243 | 0.1822014 | 58 | +/- 0.048 | Low sulphide Ore | Light gray | April-2010 | G310-9 | G310-9 | <0.15 | <0.5 | 540 | 0.7 | <5 | 45.6 | 4 | 70 | 17.7 | 1.18 | 3600 | 3.91 | <5 | 4.16 | 25.9 | 0.406 | 17 | <100 | 150 | 4.39 | 14.7 | <1.2 | 2.68 | 1.4 | <4.1 | 0.63 | 17.9 | <100 | <1 | 8.8 | 2.53 | 78.7 | <500 | nr | nr | 5.5 | nr | nr | nr | G310-9 | nr | nr | nr | nr | nr | nr | nr | nr | nr | nr | nr | nr
G310-10 | 48.52861 | 1.673148 | 117 | +/- 0.308 | 47.74365 | 2.026359 | 52 | +/- 0.57 | Very high grade ore free milling | Light gray | April-2010 | G310-10 | G310-10 | <0.17 | <0.5 | 470 | <0.5 | <5 | 40.8 | 3 | 96 | 21.6 | 1.19 | 55000 | 3.96 | <5 | 4.88 | 22.6 | 0.389 | <1 | <100 | 120 | 4.39 | 17.5 | <1.6 | 2.51 | 1.5 | <3.2 | 0.95 | 14.8 | <100 | <1 | 7.6 | 2.2 | 80.9 | <500 | nr | nr | 10.5 | nr | nr | nr | G310-10 | nr | nr | nr | nr | nr | nr | nr | nr | nr | nr | nr | nr
G910-1 | 1.428366 | 0.05624334 | 265 | +/- 0.007 | 1.404273 | 0.1114711 | 132 | +/- 0.019 | Minor sulphide ore ex Eastern Goldfields | Light Gray | April 2011 | G910-1 | G910-1 | <0.1 | 0.235 | 534.5 | 0.639 | <5 | 40.35 | 3.375 | 79.05 | 17.45 | 1.065 | 1495 | 4 | <10 | 4.02 | 23.55 | 0.416 | 14.65 | 20.85 | 137.5 | 4.335 | 14.3 | <5 | 2.645 | 1.765 | <5 | 0.8225 | 18.3 | <100 | <2 | 9.155 | 2.265 | 80.95 | <200 | nr | nr | 11.65 | nr | nr | nr | G910-1 | 4.145 | 63.79 | 15.025 | 0.8685 | 0.09 | 4.73 | 0.049 | 0.023 | 2.37 | 2.64 | 3.7275 | 0.39
G910-2 | 0.902383 | 0.05115239 | 141 | +/- 0.009 | 0.8869079 | 0.06748318 | 63 | +/- 0.017 | Low grade mine ore fresh, low sulphide | Medium Light Gray | October-2010 | G910-2 | G910-2 | <0.1 | 0.292 | 411 | 0.848 | <5 | 34.3 | 2.36 | 119 | 24.6 | <1 | 940 | 3.89 | <10 | 5.42 | 21.1 | 0.427 | 10.1 | 27.5 | 99.3 | 4.44 | 21 | <5 | 2.55 | 1.24 | <10 | 0.892 | 13.2 | <100 | <2 | 6.39 | 2.65 | 89.6 | <200 | nr | nr | 2.5 | nr | nr | nr | G910-2 | 5.59 | 60.41 | 14.95 | 1.176 | 0.11 | 6.24 | 0.061 | 0.027 | 3.3 | 1.96 | 3.439 | 0.23
G910-3 | 4.019429 | 0.1731109 | 140 | +/- 0.029 | 4.027448 | 0.1494457 | 58 | +/- 0.04 | Run of mine ore. low sulphide | Light Brownish Gray | October-2010 | G910-3 | G910-3 | 0.759 | 0.394 | 533 | 0.619 | <5 | 38.8 | 3.49 | 98 | 17.7 | 1.09 | 4200 | 4.61 | <10 | 4.36 | 26.1 | 0.403 | 5.04 | 19.9 | 133 | 4.1 | 15.4 | <5 | 2.61 | 2.31 | <10 | 0.842 | 18.1 | <100 | <2 | 9.04 | 2.59 | 81.4 | <200 | nr | nr | 4.8 | nr | nr | nr | G910-3 | 4.49 | 63.23 | 14.94 | 1.277 | 0.09 | 4.7 | 0.048 | 0.02 | 2.35 | 2.64 | 3.642 | 0.41
G910-4 | 16.91799 | 0.7243539 | 142 | +/- 0.121 | 16.62419 | 0.8726233 | 62 | +/- 0.223 | High Grade mine ore low slphide | Medium Light Gray | October-2010 | G910-4 | G910-4 | 0.104 | 0.548 | 471 | 0.794 | <5 | 20.2 | 3.01 | 148 | 21.8 | <1 | 18500 | 3.84 | <10 | 5.2 | 23.3 | 0.409 | 49.4 | 23.1 | 117 | 4.38 | 18.7 | <5 | 2.64 | 1.27 | <10 | 0.814 | 15.3 | <100 | 2.18 | 7.3 | 2.72 | 82 | <200 | nr | nr | 23.5 | nr | nr | nr | G910-4 | 4.98 | 61.92 | 15.04 | 1.033 | 0.1 | 5.54 | 0.055 | 0.026 | 2.89 | 2.28 | 3.541 | 0.34
G910-5 | 5.234036 | 0.2081349 | 137 | +/- 0.035 | 5.21041 | 0.2251439 | 61 | +/- 0.058 | Oxide / supergene ore | Light Brownish Gray | October-2010 | G910-5 | G910-5 | 0.166 | <0.187 | 389 | 0.501 | <5 | 31.7 | 7.55 | 108 | 20.2 | <1 | 5600 | 5.1 | <10 | 4.52 | 19.2 | 0.356 | 15.4 | 24.8 | 291 | 3.8 | 16.9 | <5 | 2.42 | 1.18 | <10 | 0.674 | 12.2 | <100 | <2 | 6.13 | 2.29 | 70.2 | <200 | nr | nr | 3.8 | nr | nr | nr | G910-5 | 4.67 | 63.11 | 14.66 | 0.961 | 0.09 | 5.18 | 0.058 | 0.03 | 2.7 | 2.72 | 3.335 | 0.29
G910-6 | 3.086319 | 0.1251504 | 144 | +/- 0.021 | 3.049258 | 0.1805345 | 62 | +/- 0.046 | Oxide supergene ore | Light Gray | October-2010 | G910-6 | G910-6 | 0.184 | 0.34 | 375 | 0.551 | <5 | 37.5 | 6.67 | 108 | 20.6 | <1 | 3350 | 5.03 | <10 | 4.96 | 19.2 | 0.386 | 19.4 | 23 | 257 | 3.98 | 17.8 | <5 | 2.59 | 1.2 | <10 | 0.848 | 12.5 | <100 | <2 | 6.07 | 2.47 | 81.3 | <200 | nr | nr | 7.66 | nr | nr | nr | G910-6 | 4.73 | 61.9 | 15.44 | 0.979 | 0.1 | 5.15 | 0.059 | 0.03 | 2.73 | 2.6 | 3.301 | 0.83
G910-7 | 0.512594 | 0.03246957 | 133 | +/- 0.006 | 0.501154 | 0.03740709 | 63 | +/- 0.009 | Cut-off ore | Medium Light Gray | October-2010 | G910-7 | G910-7 | <0.1 | 0.311 | 351 | 0.455 | <5 | 26.2 | 1.83 | 113 | 27.8 | 1.59 | 525.35 | 4.08 | <10 | 6.17 | 19.1 | 0.443 | 8.75 | 28.5 | 75 | 4.63 | 23.1 | <5 | 2.27 | 1.11 | <10 | 0.88 | 10.4 | <100 | <2 | 5.63 | 3 | 94.7 | <200 | nr | nr | 2.5 | nr | nr | nr | G910-7 | 6.34 | 59.43 | 14.15 | 1.362 | 0.13 | 6.81 | 0.069 | 0.039 | 3.64 | 1.64 | 3.124 | 0.24
G910-8 | 0.6262794 | 0.03717938 | 136 | +/- 0.006 | 0.6132 | 0.04031838 | 63 | +/- 0.01 | Cut-off ore | Medium Light Gray | October-2010 | G910-8 | G910-8 | <0.1 | 0.344 | 444 | 0.569 | <5 | 38.5 | 2.38 | 80.6 | 21.5 | 1.1 | 660 | 3.75 | <10 | 5.16 | 21.7 | 0.428 | 4.88 | 31.9 | 108 | 4.5 | 18.1 | <5 | 2.38 | 1.48 | <10 | 0.864 | 14.8 | <100 | <2 | 8.17 | 2.72 | 81.5 | <200 | nr | nr | 1.6 | nr | nr | nr | G910-8 | 5.24 | 63.1 | 13.86 | 1.112 | 0.11 | 5.37 | 0.059 | 0.06 | 2.82 | 2.25 | 3.231 | 0.34
G910-9 | 1.514 | 0.05654148 | 131 | +/- 0.01 | 1.482 | 0.08119483 | 61 | +/- 0.021 | Low grade fresh ore | Medium Light Gray | October-2010 | G910-9 | G910-9 | <0.1 | 0.212 | 346 | 0.552 | <5 | 27.7 | 2.16 | 108 | 27.9 | <1 | 1600 | 4 | <10 | 6.26 | 18.9 | 0.45 | 7.09 | 23.2 | 71.2 | 4.69 | 23.4 | <5 | 2.29 | 1.23 | <10 | 0.797 | 10.8 | <100 | <2 | 5.7 | 2.87 | 108 | <200 | nr | nr | 4.3 | nr | nr | nr | G910-9 | 6.16 | 62.11 | 13.48 | 1.097 | 0.11 | 5.38 | 0.058 | 0.032 | 2.81 | 2.23 | 3.154 | 0.45
G910-10 | 0.9717556 | 0.04324409 | 135 | +/- 0.007 | 0.9504578125 | 0.05794399 | 64 | +/- 0.015 | Oxide Ore | Pale Red | October-2010 | G910-10 | G910-10 | 2.1 | 0.901 | 404 | 0.587 | <5 | 38.8 | 2.38 | 84.5 | 21.9 | 1.47 | 1020 | 3.97 | <10 | 6.16 | 22.8 | 0.432 | 9.33 | 34.8 | 110 | 4.5 | 18.8 | <5 | 2.32 | 1.3 | <10 | 0.815 | 15 | <100 | <2 | 8.25 | 2.89 | 86.9 | <200 | nr | nr | 2 | nr | nr | nr | G910-10 | 6.37 | 59.73 | 14.18 | 1.353 | 0.13 | 6.72 | 0.069 | 0.036 | 3.62 | 1.66 | 3.159 | 0.23
G311-1 | 0.5212899 | 0.03541541 | 138 | +/- 0.006 | 0.5050082 | 0.03771212 | 61 | +/- 0.01 | Cut - off oxide ore | Pale Red | April 2011 | G311-1 | G311-1 | 1.39 | 0.93 | 457 | 0.559 | <5 | 44.9 | 2.57 | 87.8 | 22.6 | 0.976 | 540 | 4.12 | <20 | 5.93 | 21.8 | nr | 8.63 | 25.5 | 113 | 5.06 | 19.3 | <5 | 2.51 | 1.44 | <5 | 0.973 | 16.4 | <100 | <2 | 9.11 | 2.27 | 75.1 | <200 | nr | nr | 3 | nr | nr | nr | G311-1 | 5.53 | 62.82 | 13.81 | 1.09 | 0.11 | 5.22 | 0.059 | 0.041 | 2.7 | 2.25 | 3.239 | 0.4
G311-2 | 4.931547 | 0.1842543 | 137 | +/- 0.031 | 4.822985 | 0.2913165 | 67 | +/- 0.072 | Diorite ore ex Eastern Goldfields | Medium Light Gray | April 2011 | G311-2 | G311-2 | <0.1 | 0.581 | 428 | 0.72 | <5 | 34.7 | 2.51 | 117 | 26 | 1.17 | 5400 | 3.74 | <20 | 5.51 | 19.8 | nr | 18.8 | 24.2 | 94.6 | 4.83 | 21.4 | <5 | 2.48 | 1.36 | <5 | 1.01 | 13.1 | <100 | <2 | 6.28 | 2.41 | 97.2 | <200 | nr | nr | 8.89 | nr | nr | nr | G311-2 | 5.49 | 59.84 | 15.03 | 1.224 | 0.12 | 6.36 | 0.062 | 0.034 | 3.38 | 1.89 | 3.527 | 0.39
G311-3 | 0.2713382 | 0.02215943 | 136 | +/- 0.004 | 0.2723867 | 0.02481432 | 60 | +/- 0.006 | Milled waste / Tailings | Light Gray | April 2011 | G311-3 | G311-3 | 0.0897 | 0.275 | 440 | 0.568 | <5 | 37.6 | 2.55 | 77.5 | 22.1 | 1.15 | 260 | 3.98 | <20 | 4.76 | 21.3 | nr | 7.01 | 25.4 | 112 | 4.93 | 17.7 | <5 | 2.23 | 1.56 | <5 | 0.994 | 15.8 | <100 | <2 | 8.68 | 2.41 | 93.8 | <200 | nr | nr | <2 | nr | nr | nr | G311-3 | 5.04 | 62.61 | 13.78 | 1.137 | 0.11 | 5.55 | 0.059 | 0.04 | 2.78 | 2.26 | 3.334 | 0.72
G311-5 | 1.316132 | 0.05701875 | 136 | +/- 0.01 | 1.277818 | 0.1145168 | 66 | +/- 0.028 | Minor sulphide ore ex Eastern Goldfields | Light Gray | April 2011 | G311-5 | G311-5 | <0.1 | 0.406 | 545 | 0.744 | <5 | 45.7 | 3.62 | 81.6 | 18.3 | 0.932 | 1450 | 3.88 | <20 | 3.98 | 24.4 | nr | 9.55 | 21.2 | 135 | 4.61 | 14.6 | <5 | 2.61 | 1.75 | <5 | 0.887 | 18.8 | <100 | <2 | 9.28 | 2.17 | 71 | <200 | nr | nr | 9 | nr | nr | nr | G311-5 | 4.05 | 63.85 | 15 | 0.877 | 0.09 | 4.68 | 0.048 | 0.027 | 2.34 | 2.64 | 3.782 | 0.38
G311-6 | 0.2179416 | 0.02113255 | 137 | +/- 0.004 | 0.212925 | 0.01745741 | 60 | +/- 0.005 | Milled waste / Tailings | Pale Red | April 2011 | G311-6 | G311-6 | 1.51 | 0.695 | 338 | 0.457 | <5 | 32.9 | 1.93 | 104 | 26.9 | 1.17 | 230 | 3.95 | <20 | 6.41 | 16.2 | nr | 3.36 | 24.8 | 78.7 | 5.16 | 21.8 | <5 | 2.17 | 1.14 | <5 | 1.08 | 11 | <100 | <2 | 6.03 | 2.46 | 81.4 | <200 | nr | nr | 2 | nr | nr | nr | G311-6 | 6.67 | 58.28 | 13.9 | 1.385 | 0.13 | 6.79 | 0.069 | 0.04 | 3.68 | 1.64 | 3.21 | 0.82
G311-7 | 0.4007794 | 0.02818082 | 136 | +/- 0.005 | 0.3981015 | 0.04488487 | 65 | +/- 0.011 | Low grade ox. Waste/cut-off | Medium Light Gray | April 2011 | G311-7 | G311-7 | 0.0593 | 0.306 | 454 | 0.776 | <5 | 40.7 | 2.74 | 104 | 24.4 | 1.26 | 425 | 3.99 | <20 | 5.24 | 21.3 | nr | 19.2 | 26.3 | 109 | 4.95 | 20.3 | <5 | 2.6 | 1.53 | <5 | 0.983 | 15.1 | <100 | <2 | 7.13 | 2.45 | 88.4 | <200 | nr | nr | 6.32 | nr | nr | nr | G311-7 | 5.12 | 60.58 | 15.29 | 1.122 | 0.11 | 5.79 | 0.058 | 0.034 | 3.05 | 2.05 | 3.564 | 0.51
G311-8 | 1.566277 | 0.07588394 | 141 | +/- 0.013 | 1.538851 | 0.1053517 | 67 | +/- 0.026 | Low sulphide / low grade ore | Light Brownish Gray | April 2011 | G311-8 | G311-8 | 0.758 | <0.195 | 280 | 0.427 | <5 | 29.9 | 1.24 | 122 | 34.7 | 1.36 | 1580 | 4.93 | <20 | 7.69 | 15.9 | nr | 20.5 | 32 | 54.7 | 5.3 | 29.8 | <5 | 2.24 | 2.04 | <5 | 1.19 | 7.4 | <100 | 2.2 | 3.51 | 2.98 | 129 | <200 | nr | nr | 7.63 | nr | nr | nr | G311-8 | 7.78 | 55.04 | 14.33 | 2.194 | 0.16 | 7.51 | 0.082 | 0.059 | 4.22 | 1.22 | 3.171 | 0.46
G311-9 | 10.00674 | 0.4782279 | 134 | +/- 0.082 | 7.449552 | 3.095566 | 67 | +/- 0.761 | Copper Gold ore - not suitable for AR | Pale Yellowish Brown | April 2011 | G311-9 | G311-9 | 39.1 | 262 | 177 | 1.41 | 51.9 | 33.5 | 4.05 | 211 | 96.8 | 0.557 | 9800 | 3.77 | <20 | 10.6 | 13.5 | nr | 11.9 | 241 | 108 | 2.97 | 14.4 | <5 | 0.892 | 1.62 | <5 | 0.587 | 8.16 | <100 | 9.08 | 2.84 | <1 | 11900 | <200 | nr | nr | 13.5 | nr | nr | nr | G311-9 | 10.54 | 56.88 | 9.43 | 0.75 | 0.12 | 3.37 | 0.049 | 2.74 | 2.09 | 1.17 | 1.251 | 3.8
G311-10 | 7.321313 | 0.2761499 | 134 | +/- 0.047 | 5.537806 | 1.961339 | 67 | +/- 0.482 | Copper Gold ore - not suitable for AR | Pale Yellowish Brown | April 2011 | G311-10 | G311-10 | 27.4 | 760 | 254 | 1.96 | <5 | 40.4 | 6.7 | 391 | 60.7 | 1.08 | 7350 | 3.19 | <20 | 12.5 | 15.8 | nr | 423 | 399 | 133 | 4.28 | 19.1 | 47.7 | 1.1 | 1.23 | <5 | 0.812 | 4.97 | <100 | 37.1 | 1.98 | <1 | 1870 | <200 | nr | nr | 14 | nr | nr | nr | G311-10 | 13.25 | 49.77 | 10.47 | 0.913 | 0.14 | 4.43 | 0.067 | 2.23 | 2.44 | 1.65 | 1.638 | 3.44
G911-2 | 2.846321 | 0.2317925 | 134 | +/- 0.04 | 2.796885 | 0.2942093 | 65 | +/- 0.073 | Run of mine ore | Medium Light Gray | October 2011 | G911-2 | G911-2 | 7.7 | 59.8 | 370 | 0.4 | <10 | 38 | 1.2 | 100 | 82 | 1.5 | 2800 | 5.8 | <20 | 8.87 | 19.8 | 0.43 | 150 | 50 | 70 | 4.6 | 21.5 | 13 | 2.16 | 1 | <10 | 1 | 9.4 | <200 | <2 | 5.8 | 3 | 940 | <500 | nr | nr | 8 | nr | nr | nr | G911-2 | 8.76 | 53.37 | 12.92 | 1.295 | 0.11 | 6 | 0.069 | 3.52 | 3.33 | 1.55 | 2.986 | 1.87
G911-3 | 1.373881 | 0.05618458 | 134 | +/- 0.01 | 1.37494 | 0.1196325 | 67 | +/- 0.029 | Run of mine ore | Medium Light Gray | October 2011 | G911-3 | G911-3 | 0.1 | 0.3 | 450 | 0.7 | <10 | 46 | 2.3 | 60 | 20.9 | 1.2 | 1520 | 10.9 | <20 | 5.03 | 24.9 | 0.5 | 15 | 26 | 120 | 4.8 | 17 | <5 | 2.58 | 1.3 | <10 | 1 | 16.5 | <200 | <2 | 9.1 | 3.3 | 80 | <500 | nr | nr | 4 | nr | nr | nr | G911-3 | 5.02 | 63.78 | 14.27 | 1.113 | 0.09 | 4.62 | 0.061 | 0.047 | 2.34 | 2.56 | 3.564 | 0.57
G911-4 | 2.430761 | 0.08939722 | 138 | +/- 0.015 | 2.452425 | 0.1072194 | 60 | +/- 0.028 | Run of mine ore | Medium Light Gray | October 2011 | G911-4 | G911-4 | 0.1 | 0.2 | 470 | 0.7 | <10 | 48 | 2.3 | 50 | 20 | 1.3 | 2800 | 8.4 | <20 | 4.86 | 25.7 | 0.5 | 14 | 25 | 126 | 4.5 | 16.7 | <5 | 2.54 | 1.5 | <10 | 0.9 | 17 | <200 | <2 | 9.3 | 3.2 | 80 | <500 | nr | nr | 3 | nr | nr | nr | G911-4 | 4.78 | 64.27 | 13.94 | 1.057 | 0.09 | 4.45 | 0.058 | 0.046 | 2.28 | 2.56 | 3.447 | 0.53
G911-5 | 0.2040685 | 0.01507155 | 124 | +/- 0.003 | 0.1939902 | 0.02671952 | 61 | +/- 0.007 | Low grade gold tail | Medium Light Gray | October 2011 | G911-5 | G911-5 | 0.2 | 0.7 | 400 | 0.8 | <10 | 46 | 1.4 | 90 | 26 | 1.4 | 220 | 11.5 | <20 | 5.83 | 23.9 | 0.53 | 17 | 29 | 95 | 5.2 | 20.9 | <5 | 2.41 | 1.4 | <10 | 0.9 | 13.3 | <200 | <2 | 6.6 | 3.5 | 95 | <500 | nr | nr | <2 | nr | nr | nr | G911-5 | 5.81 | 60.51 | 14.82 | 1.309 | 0.11 | 5.65 | 0.069 | 0.051 | 3 | 1.98 | 3.306 | 0.68
G911-6 | 0.1683156 | 0.01370441 | 122 | +/- 0.002 | 0.1631639 | 0.02535362 | 61 | +/- 0.007 | Low grade gold ore / waste | Medium Light Gray | October 2011 | G911-6 | G911-6 | <0.2 | 0.3 | 350 | 0.4 | <10 | 38 | 2.1 | 120 | 29 | 1.4 | 190 | 4 | <20 | 6.37 | 19.4 | 0.48 | <5 | 32 | 80 | 4.9 | 23.6 | <5 | 2.32 | 1.1 | <10 | 0.9 | 10.8 | <200 | <2 | 5.5 | 3.1 | 110 | <500 | nr | nr | <2 | nr | nr | nr | G911-6 | 6.23 | 60.25 | 14.37 | 1.397 | 0.12 | 6.76 | 0.072 | 0.047 | 3.7 | 1.65 | 3.204 | 0.31
G911-7 | 0.7232529 | 0.06400169 | 259 | +/- 0.008 | 0.7048548 | 0.08504501 | 126 | +/- 0.015 | Platinium ore | Light Gray | April-2012 | G911-7 | G911-7 | 0.8605 | 21.25 | <50 | 0.55 | <10 | 8 | 0.85 | 19550 | 156.5 | 0.1 | 735 | 0.4 | 20 | 8.4 | 2.05 | <0.1 | 23 | 1925 | 14.5 | 0.55 | 10.85 | <5 | 0.0917 | 0.2 | <10 | <0.2 | 0.8 | <100 | 1 | 0.25 | 0.4495 | 202.5 | <200 | nr | nr | <1 | nr | nr | nr | G911-7 | 8.4 | 36.23 | 4.13 | 0.171 | 0.14 | 2.2 | 0.012 | 0.279 | 31.3 | 0.083 | 0.132 | 10.36
G911-8 | 3.64933 | 0.1492571 | 141 | +/- 0.025 | 2.678757 | 1.052669 | 70 | +/- 0.253 | Gold ore low sulphide - not suitable for AR | Pale Brownish Yellow | October 2011 | G911-8 | G911-8 | 12.6 | 834 | 430 | 1.5 | <10 | 45 | 5.1 | 150 | 31 | 1.1 | 3800 | 3.8 | <20 | 6.23 | 23.4 | 0.41 | 13 | 130 | 123 | 4.2 | 18.1 | <5 | 1.61 | 1.3 | <10 | 0.7 | 11.7 | <200 | 26 | 6.5 | 2.4 | 470 | <500 | nr | nr | <2 | nr | nr | nr | G911-8 | 6.26 | 60.51 | 12.9 | 0.745 | 0.09 | 4.09 | 0.05 | 1.13 | 2.09 | 2.69 | 2.275 | 4.2
G911-10 | 1.298051 | 0.04845788 | 137 | +/- 0.008 | 1.311871 | 0.05460604 | 62 | +/- 0.014 | Oxide cut off ore | Pale Red | October 2011 | G911-10 | G911-10 | 6.5 | 7 | 670 | 1 | <10 | 56 | 4.3 | 20 | 10 | 0.9 | 1550 | 7.1 | <20 | 2.85 | 32.4 | 0.41 | 13 | 15 | 180 | 4.1 | 7.4 | <5 | 2.84 | 2 | <10 | 0.7 | 25 | <200 | <2 | 12.8 | 2.7 | 80 | <500 | nr | nr | 3 | nr | nr | nr | G911-10 | 2.83 | 67.66 | 15.42 | 0.501 | 0.05 | 2.39 | 0.036 | 0.041 | 0.95 | 3.51 | 3.877 | 1.34
G312-1 | 0.8796962 | 0.08728748 | 158 | +/- 0.014 | 0.8720284 | 0.1085573 | 67 | +/- 0.027 | Cu / Gold Sulphide ore | Light Gray | April-2012 | G312-1 | G312-1 | 2.28 | 9.46 | 470 | 0.854 | <10 | 40 | 2.5 | 100 | 33.6 | 1.1 | 760 | 3.5 | <10 | 5.4 | 23 | 0.4 | 28 | 30 | 110 | 4.1 | 18.4 | <5 | 2.56 | 1.1 | <10 | 0.5 | 14.4 | <100 | <1 | 8 | 2.41 | 130 | <200 | nr | nr | 4 | nr | nr | nr | G312-1 | nr | nr | nr | nr | nr | nr | nr | nr | nr | nr | nr | nr
G312-2 | 1.512396 | 0.125657 | 154 | +/- 0.02 | 1.471488 | 0.1957147 | 69 | +/- 0.047 | Cu / Gold Sulphide ore | Light Gray | April-2012 | G312-2 | G312-2 | 8.72 | 19 | 450 | 1.68 | <10 | 39 | 2.4 | 90 | 38.7 | 1.2 | 1500 | 4 | <10 | 6 | 23 | 0.4 | 38 | 120 | 100 | 4.2 | 19.3 | 5 | 2.45 | 1 | <10 | 0.6 | 13.3 | <100 | 31 | 7.4 | 2.6 | 411 | <200 | nr | nr | 5 | nr | nr | nr | G312-2 | nr | nr | nr | nr | nr | nr | nr | nr | nr | nr | nr | nr
G312-4 | 5.296065 | 0.2166853 | 155 | +/- 0.034 | 4.983478 | 0.3364059 | 69 | +/- 0.081 | Cu / Gold Sulphide ore | Light Gray | April-2012 | G312-4 | G312-4 | 1.5 | 15.4 | 420 | 0.8 | <10 | 41 | 1.9 | 90 | 41.4 | 1.4 | 5300 | 5.8 | <10 | 6.2 | 24 | 0.4 | 35 | 350 | 110 | 4.7 | 20.2 | <5 | 2.45 | 1 | <10 | 0.7 | 13.1 | <100 | 4 | 7.6 | 2.71 | 1190 | 200 | nr | nr | 7 | nr | nr | nr | G312-4 | nr | nr | nr | nr | nr | nr | nr | nr | nr | nr | nr | nr
G312-5 | 1.602262 | 0.07869385 | 149 | +/- 0.013 | 1.56358 | 0.1096397 | 69 | +/- 0.027 | Cu / Gold Sulphide ore | Light Gray | April-2012 | G312-5 | G312-5 | 0.535 | 4.8 | 450 | 0.8 | <10 | 38 | 2.2 | 100 | 27.6 | 1.3 | 1600 | 3.9 | <10 | 5.5 | 22 | 0.4 | <5 | 80 | 100 | 4.3 | 19.6 | <5 | 2.53 | 1.1 | <10 | 0.7 | 13.8 | <100 | <1 | 7.4 | 2.59 | 678 | <200 | nr | nr | 2 | nr | nr | nr | G312-5 | nr | nr | nr | nr | nr | nr | nr | nr | nr | nr | nr | nr
G312-6 | 2.423841 | 0.09554147 | 157 | +/- 0.015 | 2.417603 | 0.1168087 | 68 | +/- 0.028 | Oxide Gold Ore | Light Brownish Gray | April-2012 | G312-6 | G312-6 | 0.851 | <0.5 | 510 | 0.893 | <10 | 40 | 3 | 90 | 21.7 | 1.2 | 2500 | 3.7 | <10 | 5.2 | 24 | 0.4 | <5 | 30 | 120 | 4.1 | 18.2 | <5 | 2.6 | 1.1 | <10 | 0.6 | 15.3 | <100 | 4 | 8.1 | 2.33 | 89 | <200 | nr | nr | 2 | nr | nr | nr | G312-6 | nr | nr | nr | nr | nr | nr | nr | nr | nr | nr | nr | nr
G312-7 | 0.2167708 | 0.01362778 | 144 | +/- 0.002 | 0.2151724 | 0.01818823 | 58 | +/- 0.005 | Oxide Gold waste | Light Brownish Gray | April-2012 | G312-7 | G312-7 | 1.2 | 0.9 | 440 | 1.08 | <10 | 40 | 3 | 90 | 22.9 | 1.3 | 220 | 3.5 | <10 | 5.7 | 24 | 0.4 | <5 | 30 | 120 | 4.3 | 19 | <5 | 2.47 | 1.2 | <10 | 0.7 | 15 | <100 | 4 | 8 | 2.57 | 84 | <200 | nr | nr | <1 | nr | nr | nr | G312-7 | nr | nr | nr | nr | nr | nr | nr | nr | nr | nr | nr | nr
G312-9 | 5.840957 | 0.2453411 | 162 | +/- 0.038 | 5.690093 | 0.3478071 | 69 | +/- 0.084 | Composite Ores Eastern Goldfields | Pale Reddish Brown | April-2012 | G312-9 | G312-9 | 1.9 | 10 | 440 | 2.29 | <10 | 43 | 3 | 100 | 7.4 | 0.5 | 6100 | 7.7 | <10 | 8.2 | 22 | 0.2 | 27 | <20 | 120 | 2.6 | 10.7 | <5 | 1.72 | 1.9 | <10 | <0.5 | 48.9 | <100 | 4 | 10.9 | 1.31 | 33 | 200 | nr | nr | 2 | nr | nr | nr | G312-9 | nr | nr | nr | nr | nr | nr | nr | nr | nr | nr | nr | nr
G312-10 | 24.93848 | 0.9426093 | 157 | +/- 0.149 | 24.67349 | 1.34893 | 68 | +/- 0.329 | High Grade Oxide Ore | Light Gray | April-2012 | G312-10 | G312-10 | 0.1 | <0.5 | 440 | 0.5 | <10 | 39 | 2.5 | 110 | 26 | 1.4 | 26000 | 3.3 | <10 | 5.9 | 21 | 0.4 | <5 | 30 | 100 | 4.5 | 21.6 | <5 | 2.5 | 0.2 | <10 | 0.8 | 13.3 | <100 | 4 | 6.9 | 2.69 | 84 | <200 | nr | nr | 11 | nr | nr | nr | G312-10 | nr | nr | nr | nr | nr | nr | nr | nr | nr | nr | nr | nr
Note on F134: Stuart: Not suitable for AR
Note on F135: Stuart: Not suitable for AR
Note on F142: Stuart: Not suitable for AR